## Log
GDL code | item | Faber code | Name | Area [cm2] | Area Code
2 | XGLR055 | A | Shule | 100 | 1
3 | XGLR045 | B | Maheesha | 600 | 2
4 | H23C2 | E | Lincoln | 5 | 5
5 | H23C8 | F | Yue
Note on B3: [Threaded comment] Your version of Excel allows you to read this threaded comment; however, any edits to it will get removed if the file is opened in a newer version of Excel. Learn more: https://go.microsoft.com/fwlink/?linkid=870924 Comment: 22 also been used for one time

## BenchGDE
[9 empty] | Thickness | [10 empty] | Loading
Name | Area | Column1 | GDE | Date | Day# | Ink | GDL | Area code | T avg | T STD | t1 | t2 | t3 | t4 | t5 | t6 | t7 | t8 | t9 | ωPt | ωIL | ωRu | GDL batch | Fab by | Faber code | Claimed by | To stack | Which cell? | Date to Stack | Note | ink consumption | Mass in ink | PtRu60/VC | Mass on GDL | η
| cm2 |  | # |  |  | # |  |  | um | um | um | um | um | um | um | um | um | um |  | mg/cm2 | mg/cm3 | [9 empty] | g | mg | mg | mg
VSG01C-23039A2.01 | 100 | 1 | GDE 0208-1 | 2023-02-08 | 39 | R11 0208 | XGL-R 055 | 1 | [11 empty] | 0.424 |  |  |  | Shule | A | Brian | Conductivity measurement |  |  | Lincoln DB IL
VSG01C-23039A2.02 | 100 | 2 | GDE 0208-1 | 2023-02-08 | 39 | R11 0208 | XGL-R 055 | 1 | [11 empty] | 0.494 |  |  |  | Shule | A | Lisa | Stack 7
VSG01C-23044A2.01 | 100 | 1 | GDE 0213-1 | 2023-02-13 | 44 | R11 0213 | XGL-R 055 | 1 | [15 empty] | Shule | A | Lisa | Stack 7 |  |  | Didn't measure loading, since directly IL DBed. Wet gap of CL is 160 um.
VSG01C-23044A2.02 | 100 | 2 | GDE 0213-1 | 2023-02-13 | 44 | R11 0213 | XGL-R 055 | 1 | [15 empty] | Shule | A | Lisa | Stack 7
VSG01C-23044A2.03 | 100 | 3 | GDE 0213-1 | 2023-02-13 | 44 | R11 0213 | XGL-R 055 | 1 | [15 empty] | Shule | A | Lin | 5 cm2 test
VSG01C-23047A2.01 | 100 | 1 | GDE 0216-1 | 2023-02-16 | 47 | R11 0216 | XGL-R 055 | 1 | [11 empty] | 0.207 |  |  |  | Shule | A |  |  |  |  | Shule DB IL, and not sticky, first to try spray EtOH
VSG01C-23048A2.01 | 100 | 1 | GDE 0217-1 | 2023-02-17 | 48 | R11 0217 | XGL-R 055 | 1 | [11 empty] | 0.435 |  |  | B1-5.3-4 | Shule | A | Lisa | Stack 8 | [7 empty] | 31.92%
VSG01C-23048A2.02 | 100 | 2 | GDE 0217-1 | 2023-02-17 | 48 | R11 0217 | XGL-R 055 | 1 | [11 empty] | 0.384 |  |  |  | Shule | A | Lisa | Stack 8
VSG01C-23052A2.01 | 100 | 1 | GDE 0221-1 | 2023-02-21 | 52 | R11 0216 | XGL-R 055 | 1 | [11 empty] | 0.25 |  |  | B1-5.2 | Shule | A | Lisa | Stack 9
VSG01C-23053A2.01 | 100 | 1 | GDE 0222-1 | 2023-02-22 | 53 | R11 0222 | XGL-R 055 | 1 | [11 empty] | 0.214 |  |  | B1-6.3 | Shule | A | Lisa | Stack 9 | [7 empty] | 65%
VSG01C-23055A2.01 | 100 | 1 | GDE 0224-1 | 2023-02-24 | 55 | R11 0222 | XGL-R 055 | 1 | [11 empty] | 0.407 |  |  | B1-6.6 | Shule | A | Lisa | Stack 8
VSG01C-23055A2.02 | 100 | 2 | GDE 0224-1 | 2023-02-24 | 55 | R11 0222 | XGL-R 055 | 1 | [11 empty] | null |  |  | B1-6.4 | Shule | A
VSG01C-23059A2.01 | 100 | 1 | GDE 0228-1 | 2023-02-28 | 59 | R11 0224 | XGL-R 055 | 1 | [11 empty] | 0.4 |  |  | B1-6.2 | Shule | A | Lisa | Stack 9 |  |  |  | 1.7765 | 223.839 | 179.0712 | 140.3 | 62.68%
VSG02C-23072A2.01 | 600 | 1 | GDE 0313-1 | 2023-03-13 | 72 | R11 0307 | XGL-R 055 | 2 | [11 empty] | 0.28 |  |  | B1-7 | Shule | A | Lisa | MWP002 |  | 2023-05-23 | 60 um gap mark (est. 83 um gap) | 4.95 | 689.3417 | 549.948 | 168 | 30.55%
VSG01C-23086E2.01 | 100 | 1 | GDE 0327-1 | 2023-03-27 | 86 | R11 0314 | XGL-R 055 | 1 | [11 empty] | 0.17 | 0.16 |  | B1-8 | Lincoln | E | Lisa | Stack 10 |  |  | 60 um gap mark (est. 83 um gap)
VSG01C-23086E2.02 | 100 | 2 | GDE 0327-1 | 2023-03-27 | 86 | R11 0314 | XGL-R 055 | 1 | [11 empty] | 0.17 | 0.16 |  | B1-8 | Lincoln | E | Lisa | Stack 10
VSG01C-23086E2.03 | 100 | 3 | GDE 0327-1 | 2023-03-27 | 86 | R11 0314 | XGL-R 055 | 1 | [11 empty] | 0.17 | 0.16 |  | B1-8 | Lincoln | E | Lisa | Stack 10
VSG01C-23086E2.04 | 100 | 4 | GDE 0327-1 | 2023-03-27 | 86 | R11 0314 | XGL-R 055 | 1 | 181.75 | 6.18177 | 175 | 178 | 179 | 175 | 192 | 188 | 185 | 182 |  | 0.17 | 0.16 |  | B1-8 | Lincoln | E | Luke | Stack 14 | Cell 2
VSG01C-23086E2.05 | 100 | 5 | GDE 0327-1 | 2023-03-27 | 86 | R11 0314 | XGL-R 055 | 1 | 178.375 | 5.604526 | 185 | 179 | 175 | 170 | 172 | 183 | 184 | 179 |  | 0.17 | 0.16 |  | B1-8 | Lincoln | E | Luke | Stack 14 | Cell 3
VSG01C-23090E2.01 | 100 | 1 | GDE 0331-1 | 2023-03-31 | 90 | R11 0307 | XGL-R 055 | 1 | 179 | [10 empty] | 0.234 | 0.156 |  | B1-10 | Lincoln | E | Lisa | Stack 11 |  |  | 60 um gap mark (est. 83 um gap)
VSG01C-23090E2.02 | 100 | 2 | GDE 0331-1 | 2023-03-31 | 90 | R11 0307 | XGL-R 055 | 1 | 177 | [10 empty] | 0.234 | 0.156 |  | B1-10 | Lincoln | E | Lisa | Stack 11
VSG01C-23090E2.03 | 100 | 3 | GDE 0331-1 | 2023-03-31 | 90 | R11 0307 | XGL-R 055 | 1 | 180 | [10 empty] | 0.234 | 0.156 |  | B1-10 | Lincoln | E | Lisa | Stack 11
VSG01C-23090E2.04 | 100 | 4 | GDE 0331-1 | 2023-03-31 | 90 | R11 0307 | XGL-R 055 | 1 | 181 | [10 empty] | 0.234 | 0.156 |  | B1-10 | Lincoln | E | Luke | Stack 13 | Cell 1
VSG01C-23090E2.05 | 100 | 5 | GDE 0331-1 | 2023-03-31 | 90 | R11 0307 | XGL-R 055 | 1 | 179 | [10 empty] | 0.234 | 0.156 |  | B1-10 | Lincoln | E | Luke | Stack 13 | Cell 2
VSG01C-23090E2.06 | 100 | 6 | GDE 0331-1 | 2023-03-31 | 90 | R11 0307 | XGL-R 055 | 1 | 187 | 2.329929 | 184 | 186 | 186 | 186 | 188 | 192 | 187 | 187 |  | 0.234 | 0.157 |  | B1-10 | Lincoln | E | Lin | 5 cm2 test
VSG01C-23095E2.01 | 100 | 1 | GDE 0405-1 | 2023-04-05 | 95 | R11 0331 | XGL-R 055 | 1 | 175.375 | 3.020761 | 176 | 172 | 175 | 182 | 176 | 174 | 173 | 175 |  | 0.198 | 0.242 |  | B2-Roll | Lincoln | E | Luke | Stack 15 | Cell 3 |  | 60 um gap mark (est. 83 um gap)
VSG01C-23095E2.02 | 100 | 2 | GDE 0405-1 | 2023-04-05 | 95 | R11 0331 | XGL-R 055 | 1 | 175 | [10 empty] | 0.232 | 0.258 |  | B2-Roll | Lincoln | E | Luke | Stack 13 | Cell 3
VSG01C-23095E2.03 | 100 | 3 | GDE 0405-1 | 2023-04-05 | 95 | R11 0331 | XGL-R 055 | 1 | [11 empty] | 0.232 | 0.245 |  | B2-Roll | Lincoln | E | Lan |  |  |  | Cut into 5 cm2 and Lan brought to UD
VSG01C-23095E2.04 | 100 | 4 | GDE 0405-1 | 2023-04-05 | 95 | R11 0331 | XGL-R 055 | 1 | 176.375 | 6.412878 | 174 | 181 | 185 | 184 | 176 | 173 | 167 | 171 |  | 0.14 | 0.2451 |  | B2-Roll | Lincoln | E | Luke | Stack 14 | Cell 1
VSG01C-23095E2.05 | 100 | 5 | GDE 0405-1 | 2023-04-05 | 95 | R11 0331 | XGL-R 055 | 1 | 173.125 | 3.356763 | 169 | 177 | 175 | 174 | 167 | 175 | 174 | 174 |  | 0.227 | 0.2175 |  | B2-Roll | Lincoln | E | Luke | Stack 15 | Cell 1
VSG01C-23095E2.06 | 100 | 6 | GDE 0405-1 | 2023-04-05 | 95 | R11 0331 | XGL-R 055 | 1 | 169.75 | 6.158618 | 173 | 164 | 174 | 160 | 164 | 172 | 174 | 177 |  | 0.14 | 0.254 |  | B2-Roll | Lincoln | E | Luke | Stack 15 | Cell 2
VSG01C-23097A2.01 | 100 | 1 | GDE 0407-1 | 2023-04-07 | 97 | R11 0331 | XGL-R 055 | 1 | 176.875 | 4.35685 | 173 | 179 | 171 | 180 | 174 | 174 | 182 | 182 |  |  |  |  | B1-7 | Shule | A | Lisa | MWP001 |  | 2023-04-28 | Lan, side matr'l, UD | 4.95 | 689.3417 | 549.948 |  | 0%
VSG01C-23129E2.01 | 100 | 1 | GDE 0510-1 | 2023-05-10 | 129 | R11 0505.2 | XGL-R 055 | 1 | 178.625 | 9.272656 | 170 | 180 | 168 | 169 | 177 | 187 | 185 | 193 |  | 0.35 | 0.15 |  | B2-Roll | Lincoln | E | Luke | Stack 16 | Cell 3
VSG01C-23129E2.02 | 100 | 2 | GDE 0510-1 | 2023-05-10 | 129 | R11 0505.2 | XGL-R 055 | 1 | 190.5 | 4.27618 | 188 | 183 | 192 | 194 | 194 | 196 | 189 | 188 |  | 0.35 | 0.15 |  | B2-Roll | Lincoln | E | Luke | Stack 17 | Cell 1
VSG01C-23129E2.03 | 100 | 3 | GDE 0510-1 | 2023-05-10 | 129 | R11 0505.2 | XGL-R 055 | 1 | 184.5 | 9.350325 | 199 | 192 | 178 | 194 | 184 | 176 | 179 | 174 |  | 0.35 | 0.15 |  | B2-Roll | Lincoln | E | Luke | Stack 18 | Cell 1
VSG02C-23139E2.01 | 600 | 1 | GDE0519-1 | 2023-05-19 | 139 | R11 0505.2 | XGL-R 055 | 2 | 176.125 | 7.989949 | 177 | 170 | 167 | 182 | 167 | 174 | 188 | 184 |  | 0.286 | 0.15 |  | B2-Roll | Lincoln | E | Luke | MWP006 | Cell 1 |  |  | 6.105 | 769.23 | 615.384 |  | 0%
VSG01C-23143E2.01 | 100 | 1 | GDE 0525-1 | 2023-05-25 | 143 | R21 0519 | XGL-R 055 | 1 | 184.25 | 6.227818 | 179 | 183 | 194 | 191 | 183 | 180 | 188 | 176 |  | 0.32 | 0.4 |  | B2-Roll | Lincoln | E | Luke | Stack 18 | Cell 2
VSG01C-23143E2.02 | 100 | 2 | GDE 0525-1 | 2023-05-25 | 143 | R21 0519 | XGL-R 055 | 1 | 204.625 | 6.52331 | 201 | 213 | 209 | 195 | 208 | 208 | 207 | 196 |  | 0.32 | 0.4 |  | B2-Roll | Lincoln | E
VSG02C-23148E2.01 | 600 | 1 | GDE 0530-1 | 2023-05-30 | 148 | R11 0526.1 | XGL-R 055 | 2 | 181.75 | 5.522681 | 187 | 181 | 185 | 173 | 182 | 190 | 177 | 179 |  | 0.24 | 0.119 |  | B2-Roll | Lincoln | E | WW | Stack 26 | Cell 3 |  |  | 6.5591
VSG01C-23148E2.01 | 100 | 1 | GDE 0530-2 | 2023-05-30 | 148 | R11 0526.2 | XGL-R 055 | 1 | 177.875 | 5.642631 | 174 | 175 | 182 | 177 | 171 | 174 | 182 | 188 |  | 0.254 | 0.24 |  | B2-Roll | Lincoln | E | Luke | Stack 18 | Cell 3
VSG01C-23148E2.02 | 100 | 2 | GDE 0530-2 | 2023-05-30 | 148 | R11 0526.2 | XGL-R 055 | 1 | 178.125 | 6.577831 | 177 | 174 | 178 | 170 | 177 | 191 | 184 | 174 |  | 0.254 | 0.24 |  | B2-Roll | Lincoln | E
VSG01C-23148E2.03 | 100 | 3 | GDE 0530-2 | 2023-05-30 | 148 | R11 0526.2 | XGL-R 055 | 1 | 178.875 | 7.318031 | 185 | 186 | 177 | 180 | 173 | 189 | 169 | 172 |  | 0.254 | 0.24 |  | B2-Roll | Lincoln | E | Luke | Stack 16 | Cell 2
VSG01C-23148E2.04 | 100 | 4 | GDE 0530-2 | 2023-05-30 | 148 | R11 0526.2 | XGL-R 055 | 1 | 182.875 | 5.841661 | 183 | 183 | 188 | 181 | 176 | 174 | 187 | 191 |  | 0.254 | 0.24 |  | B2-Roll | Lincoln | E | Luke | Stack 16 | Cell 1
VSG01C-23160E2.01 | 100 | 1 | GDE 0609-1 | 2023-06-09 | 160 | R11 0607 | XGL-R 055 | 1 | 179.125 | 4.549333 | 178 | 176 | 172 | 179 | 182 | 187 | 182 | 177 |  | 0.15 | 0.29 |  | B2-Roll | Lincoln | E | Luke | Accidentally Cut too Small
VSG01C-23160E2.02 | 100 | 2 | GDE 0609-1 | 2023-06-09 | 160 | R11 0607 | XGL-R 055 | 1 | 186.75 | 8.276473 | 196 | 194 | 186 | 180 | 196 | 188 | 174 | 180 |  | 0.15 | 0.29 |  | B2-Roll | Lincoln | E | Luke | Stack 17 | Cell 2
VSG01C-23160E2.03 | 100 | 3 | GDE 0609-1 | 2023-06-09 | 160 | R11 0607 | XGL-R 055 | 1 | 174.125 | 5.462535 | 184 | 172 | 176 | 179 | 172 | 172 | 166 | 172 |  | 0.15 | 0.29 |  | B2-Roll | Lincoln | E | Luke | Stack 17 | Cell 3
VSG01C-23160E2.04 | 100 | 4 | GDE 0609-1 | 2023-06-09 | 160 | R11 0607 | XGL-R 055 | 1 | 180.125 | 5.488625 | 176 | 182 | 174 | 180 | 177 | 177 | 184 | 191 |  | 0.15 | 0.29 |  | B2-Roll | Lincoln | E | Luke | Stack 19 | Cell 1 | 2023-07-06
VSG01C-23160E2.05 | 100 | 5 | GDE 0609-1 | 2023-06-09 | 160 | R11 0607 | XGL-R 055 | 1 | 182.25 | 8.102028 | 196 | 184 | 181 | 176 | 183 | 183 | 168 | 187 |  | 0.15 | 0.29 |  | B2-Roll | Lincoln | E | Luke | Stack 19 | Cell 2 | 2023-07-06
VSG01C-23160E2.06 | 100 | 6 | GDE 0609-1 | 2023-06-09 | 160 | R11 0607 | XGL-R 055 | 1 | 182.375 | 9.257237 | 179 | 162 | 184 | 185 | 191 | 191 | 181 | 186 |  | 0.15 | 0.29 |  | B2-Roll | Lincoln | E | Luke | Stack 19 | Cell 3 | 2023-07-06
VSG01C-23171E2.01 | 100 | 1 | GDE 0620-1 | 2023-06-20 | 171 | L27-R1 0614 | XGL-R 055 | 1 | 176.875 | 5.221863 | 186 | 180 | 181 | 175 | 175 | 175 | 169 | 174 |  | 0.115 | 0.174 |  | B2-Roll | Lincoln | E | Luis | Stack27 | Cell 2
VSG01C-23171E2.02 | 100 | 2 | GDE 0620-1 | 2023-06-20 | 171 | L27-R1 0614 | XGL-R 055 | 1 | 183.125 | 5.817154 | 184 | 183 | 179 | 188 | 191 | 172 | 186 | 182 |  | 0.115 | 0.174 |  | B2-Roll | Lincoln | E | Luis | Stack27 | Cell 3
VSG01C-23171E2.03 | 100 | 3 | GDE 0620-1 | 2023-06-20 | 171 | L27-R1 0614 | XGL-R 055 | 1 | 177.125 | 3.090885 | 183 | 178 | 176 | 173 | 177 | 174 | 179 | 177 |  | 0.115 | 0.174 |  | B2-Roll | Lincoln | E | Luis | Stack27 | Cell 1
VSG01C-23171E2.04 | 100 | 4 | GDE 0620-1 | 2023-06-20 | 171 | L27-R1 0614 | XGL-R 055 | 1 | 179 | 5.451081 | 183 | 184 | 186 | 176 | 179 | 176 | 179 | 169 |  | 0.115 | 0.174 |  | B2-Roll | Lincoln | E | Luis
VSG02C-23177E2.01 | 600 | 1 | GDO 0626 | 2023-06-26 | 177 | R11 0621 | XGL-R 055 | 2 | 181.5 | 8.976159 | 190 | 191 | 179 | 180 | 168 | 170 | 184 | 190 |  | 0.15 | 0.15 |  | B2-Roll | Lincoln | E
VSG02C-23178E2.01 | 600 | 1 | GDE 0627-1 | 2023-06-27 | 178 | R11 0621+0208+0224+0519 | XGL-R 055 | 2 | 184 | 8.071113 | 189 | 192 | 187 | 193 | 184 | 178 | 169 | 180 |  | 0.13 | 0.101 |  | B2-Roll | Lincoln | E
VSG02C-23178E2.02 | 600 | 2 | GDE 0627-2 | 2023-06-27 | 178 | R11 0621+0208+0224+0519 | XGL-R 055 | 2 | [14 empty] | B2-Roll | Lincoln | E
VSG02C-23179E2.01 | 600 | 1 | GDE 0628-1 | 2023-06-28 | 179 | R11 0621 Comb | XGL-R 055 | 2 | 176.25 | 6.984677 | 175 | 188 | 171 | 169 | 168 | 177 | 183 | 179 |  | 0.189 | 0.103 |  | B2-Roll | Lincoln | E
VSG02C-23180E2.01 | 600 | 1 | GDE 06289 | 2023-06-29 | 180 | R11 comb | XGL-R 055 | 2 | [11 empty] | 0.2622222 | 0.23 |  | B2-Roll | Lincoln | E | Luke | MWP006 | Cell 3
VSG01C-23194E2.01 | 100 | 1 | GDE 0713 | 2023-07-13 | 194 | R11 0710 | XGL-R 055 | 1 | [11 empty] | 0.41 |  |  | B2-Roll | Lincoln | E
VSG01C-23194E2.02 | 100 | 2 | GDE 0713 | 2023-07-13 | 194 | R11 0710 | XGL-R 055 | 1 | [11 empty] | 0.41 |  |  | B2-Roll | Lincoln | E
VSG02C-23198E2.01 | 600 | 1 | GDE 0717-1 | 2023-07-17 | 198 | R11 0715 | XGL-R 055 | 2 | 176.25 | 6.453128 | 170 | 176 | 181 | 184 | 185 | 170 | 169 | 175 |  | 0.18 | 0.41 |  | B2-Roll | Lincoln | E
VSG01C-23198E2.02 | 100 | 2 | GDE 0717-2.1 | 2023-07-17 | 198 | R11 0715 | XGL-R 055 | 1 | 165.125 | 2.474874 | 162 | 164 | 164 | 166 | 167 | 162 | 168 | 168 |  | 0.18 | 0.34 |  | B2-Roll | Lincoln | E | WW | Stack 20
VSG01C-23198E2.03 | 100 | 3 | GDE 0717-2.2 | 2023-07-17 | 198 | R11 0715 | XGL-R 055 | 1 | 183.625 | 4.867898 | 188 | 188 | 189 | 185 | 176 | 181 | 184 | 178 |  | 0.18 | 0.34 |  | B2-Roll | Lincoln | E | WW | Stack 20
VSG01C-23198E2.04 | 100 | 4 | GDE 0717-2.3 | 2023-07-17 | 198 | R11 0715 | XGL-R 055 | 1 | 176 | 4.174754 | 181 | 178 | 179 | 175 | 179 | 168 | 175 | 173 |  | 0.18 | 0.34 |  | B2-Roll | Lincoln | E | WW | Stack 20
VSG01C-23198E2.05 | 100 | 5 | GDE 0717-2.4 | 2023-07-17 | 198 | R11 0715 | XGL-R 055 | 1 | 177 | 6 | 177 | 185 | 178 | 166 | 174 | 173 | 182 | 181 |  | 0.18 | 0.34 |  | B2-Roll | Lincoln | E | WW | Stack 21
VSG01C-23198E2.06 | 100 | 6 | GDE 0717-2.5 | 2023-07-17 | 198 | R11 0715 | XGL-R 055 | 1 | 173.625 | 3.335416 | 172 | 178 | 175 | 178 | 173 | 173 | 168 | 172 |  | 0.18 | 0.34 |  | B2-Roll | Lincoln | E | WW | Stack 21
VSG01C-23198E2.07 | 100 | 7 | GDE 0717-2.6 | 2023-07-17 | 198 | R11 0715 | XGL-R 055 | 1 | 176.75 | 3.955105 | 174 | 180 | 176 | 175 | 174 | 184 | 172 | 179 |  | 0.18 | 0.34 |  | B2-Roll | Lincoln | E | WW | Stack 21
VSG02C-23199E2.01 | 600 | 1 | GDE0717-3 | 2023-07-18 | 199 | R11 0715 | XGL-R 055 | 2 | 181 | 4.898979 | 174 | 173 | 184 | 185 | 181 | 182 | 186 | 183 |  | 0.22 | 0.07 |  | B2-Roll | Lincoln | E
VSG02C-23199E2.02 | 600 | 2 | GDE0717-4 | 2023-07-18 | 199 | R11 0715 | XGL-R 055 | 2 | 179 | 5.781745 | 184 | 180 | 172 | 176 | 174 | 174 | 185 | 187 |  | 0.22 | 0.1 |  | B2-Roll | Lincoln | E
VSG01C-23200E2.01 | 100 | 1 | GDE0719 | 2023-07-19 | 200 | R11 0715 | XGL-R 055 | 1 | 185.4286 | 9.606545 | 195 | 195 | 190 | 187 | 175 | 186 | 170 |  |  | 0.26 | 0.36 |  | B2-Roll | Lincoln | E | Luke | Stack 25 | Cell 3
VSG01C-23200E2.02 | 100 | 2 | GDE0719 | 2023-07-19 | 200 | R11 0715 | XGL-R 055 | 1 | 180.125 | 16.57397 | 188 | 215 | 183 | 166 | 164 | 167 | 178 | 180 |  | 0.26 | 0.36 |  | B2-Roll | Lincoln | E | Luke | Stack 25 | Cell 2
VSG01C-23206E2.01 | 100 | 1 | GDE0725-1 | 2023-07-25 | 206 | R11 0720 | XGL-R 055 | 1 | 196 | 8.451543 | 199 | 196 | 196 | 195 | 193 | 181 | 212 | 196 |  | 0.35 | 0.33 |  | B2-Roll | Lincoln | E | WW | stack 26 | cell 1
VSG01C-23206E2.02 | 100 | 2 | GDE0725-1 | 2023-07-25 | 206 | R11 0720 | XGL-R 055 | 1 | 195.375 | 15.29647 | 182 | 191 | 197 | 188 | 199 | 180 | 229 | 197 |  | 0.35 | 0.33 |  | B2-Roll | Lincoln | E | Luis | stack 24 | cell 1
VSG01C-23206E2.03 | 100 | 3 | GDE0725-1 | 2023-07-25 | 206 | R11 0720 | XGL-R 055 | 1 | 189.875 | 10.61586 | 178 | 178 | 178 | 202 | 203 | 196 | 192 | 192 |  | 0.35 | 0.33 |  | B2-Roll | Lincoln | E | Luis | stack 24 | cell 3
VSG01C-23206E2.04 | 100 | 4 | GDE0725-1 | 2023-07-25 | 206 | R11 0720 | XGL-R 055 | 1 | 190.5 | 2.828427 | 188 | 189 | 192 | 194 | 194 | 187 | 188 | 192 |  | 0.35 | 0.33 |  | B2-Roll | Lincoln | E | Luis | stack 24 | cell 2
VSG01C-23208E2.01 | 100 | 1 | GDE0725-2 | 2023-07-27 | 208 | R11 0720 | XGL-R 055 | 1 | 192.25 | 7.16639 | 199 | 192 | 203 | 182 | 196 | 184 | 189 | 193 |  | 0.27 | 0.29 |  | B2-Roll | Lincoln | E | WW | stack 23 | cell 1
VSG01C-23208E2.02 | 100 | 2 | GDE0725-2 | 2023-07-27 | 208 | R11 0720 | XGL-R 055 | 1 | 192.125 | 6.577831 | 195 | 185 | 191 | 202 | 200 | 188 | 184 | 192 |  | 0.27 | 0.29 |  | B2-Roll | Lincoln | E | WW | Stack 23 | cell 2
VSG01C-23208E2.03 | 100 | 3 | GDE0725-2 | 2023-07-27 | 208 | R11 0720 | XGL-R 055 | 1 | 191.75 | 6.670832 | 183 | 188 | 190 | 202 | 198 | 197 | 191 | 185 |  | 0.27 | 0.29 |  | B2-Roll | Lincoln | E | WW | Stack 23 | cell 3
VSG01C-23208E2.04 | 100 | 4 | GDE0725-2 | 2023-07-27 | 208 | R11 0720 | XGL-R 055 | 1 | 187.75 | 4.20034 | 195 | 186 | 188 | 184 | 186 | 193 | 187 | 183 |  | 0.27 | 0.29 |  | B2-Roll | Lincoln | E | WW | stack 26 | cell 2
VSG01C-23208E2.05 | 100 | 5 | GDE0725-2 | 2023-07-27 | 208 | R11 0720 | XGL-R 055 | 1 | 186.5 | 6.502747 | 194 | 196 | 183 | 182 | 188 | 178 | 190 | 181 |  | 0.27 | 0.29 |  | B2-Roll | Lincoln | E | Luke | Stack 25 | Cell 1
VSG01C-23212E2.01 | 100 | 1 | GDE0731-1 | 2023-07-31 | 212 | R110720 | XGL-R 055 | 1 | 185.5 | 5.830952 | 185 | 188 | 182 | 176 | 183 | 189 | 196 | 185 |  | 0.32 |  |  | B2-Roll | Lincoln | E
VSG01C-23212E2.02 | 100 | 2 | GDE0731-1 | 2023-07-31 | 212 | R110720 | XGL-R 055 | 1 | 197.25 | 5.391793 | 203 | 199 | 199 | 200 | 194 | 192 | 188 | 203 |  | 0.32 |  |  | B2-Roll | Lincoln | E
VSG01C-23212E2.03 | 100 | 3 | GDE0731-1 | 2023-07-31 | 212 | R110720 | XGL-R 055 | 1 | 188.75 | 7.440238 | 191 | 191 | 194 | 190 | 191 | 198 | 176 | 179 |  | 0.32 |  |  | B2-Roll | Lincoln | E
VSG01C-23212E2.04 | 100 | 4 | GDE0731-1 | 2023-07-31 | 212 | R110720 | XGL-R 055 | 1 | 197 | 8.53564 | 192 | 202 | 209 | 196 | 189 | 186 | 194 | 208 |  | 0.32 |  |  | B2-Roll | Lincoln | E | WW | 30 r1 | 2
VSG02C-23226E2.01 | 600 | 1 | GDE0814-1 | 2023-08-14 | 226 | R110814 | XGL-R 055 | 2 | [11 empty] | 0.4 | 0.24 |  | B2-Roll | Lincoln | E | Luke | MWP006 | Cell 2
VSG02C-23226E2.03 | 600 | 3 | GDE0814-3 | 2023-08-14 | 226 | R110814 | XGL-R 055 | 2 | [11 empty] | 0.4144444 | 0.17 |  | B2-Roll | Lincoln | E | Luke | MWP006 | Cell 4 |  | Bill Mustain 5 x 25 cm2 samples
VSG01C-23226E2.02 | 100 | 2 | GDE0814-2 | 2023-08-14 | 226 | R110814 | XGL-R 055 | 1 | [14 empty] | B2-Roll | Lincoln | E
VSG01C-23226E2.04 | 100 | 4 | GDE0814-4 | 2023-08-14 | 226 | R110814 | XGL-R 055 | 1 | [14 empty] | B2-Roll | Lincoln | E
VSG02C-23243A2.01 | 600 | 1 | SD-GDE0831.1 | 2023-08-31 | 243 | R35 0818 | XGL-R 055 | 2 | [11 empty] | 0.20823 | 0.16 |  | 2307-Roll | Shule | A | Luke | MWP006 | Cell 5
VSG02C-23244A2.01 | 600 | 1 | SD-GDE0901.1 | 2023-09-01 | 244 | R35 0901 | XGL-R 055 | 2 | [11 empty] | 0 |  |  | 2307-Roll | Shule | A
VSG01C-23248A2.01 | 100 | 1 | GDE0905.1 | 2023-09-05 | 248 | R11 0811 | XGL-R 055 | 1 | [11 empty] | 0.34 | 0.12 |  | 2307-Roll | Shule | A | WW | 30 R1 | 1 |  | Side material for 5 cm2 samples.
VSG01C-23248A2.02 | 100 | 2 | GDE0905.1 | 2023-09-05 | 248 | R11 0811 | XGL-R 055 | 1 | [11 empty] | 0.35 | 0.12 |  | 2307-Roll | Shule | A
VSG01C-23248A2.03 | 100 | 3 | GDE0905.1 | 2023-09-05 | 248 | R11 0811 | XGL-R 055 | 1 | [11 empty] | 0.38 | 0.12 |  | 2307-Roll | Shule | A
VSG01C-23248A2.04 | 100 | 4 | GDE0905.1 | 2023-09-05 | 248 | R11 0811 | XGL-R 055 | 1 | [11 empty] | 0.33 | 0.12 |  | 2307-Roll | Shule | A | WW | 30 r1 | 3
VSG01C-23250A2.01 | 100 | 1 | GDE0908.3 | 2023-09-07 | 250 | R11 0905 | XGL-R 055 | 1 | 183.625 | 3.113909 | 183 | 185 | 179 | 189 | 186 | 184 | 181 | 182 |  | 0.2475 | 0.15 |  | 2307-Roll | Shule | A | WW | 32 | 1
VSG01C-23250A2.02 | 100 | 2 | GDE0908.3 | 2023-09-07 | 250 | R11 0905 | XGL-R 055 | 1 | 184 | 2 | 182 | 185 | 180 | 185 | 185 | 185 | 186 | 184 |  | 0.235 | 0.15 |  | 2307-Roll | Shule | A
VSG01C-23250A2.03 | 100 | 3 | GDE0908.3 | 2023-09-07 | 250 | R11 0905 | XGL-R 055 | 1 | 184.75 | 3.24037 | 185 | 189 | 183 | 181 | 182 | 189 | 182 | 187 |  | 0.22775 | 0.15 |  | 2307-Roll | Shule | A
VSG01C-23250A2.04 | 100 | 4 | GDE0908.3 | 2023-09-07 | 250 | R11 0905 | XGL-R 055 | 1 | 184.5 | 2.828427 | 183 | 187 | 189 | 181 | 187 | 183 | 182 | 184 |  | 0.255 | 0.15 |  | 2307-Roll | Shule | A | WW | 32 | 2
VSG01C-23250A2.05 | 100 | 5 | GDE0908.3 | 2023-09-07 | 250 | R11 0905 | XGL-R 055 | 1 | 182.25 | 3.011881 | 182 | 185 | 182 | 180 | 182 | 177 | 183 | 187 |  | 0.242 | 0.15 |  | 2307-Roll | Shule | A | WW | 32 | 3
VSG01C-23250A2.06 | 100 | 6 | GDE0908.3 | 2023-09-07 | 250 | R11 0905 | XGL-R 055 | 1 | 183 | 4.720775 | 184 | 184 | 178 | 185 | 185 | 174 | 185 | 189 |  | 0.2195 | 0.15 |  | 2307-Roll | Shule | A
VSG01C-23251E2.01 | 100 | 1 | GDE 0908.2 | 2023-09-08 | 251 | R11 0905 | XGL-R 055 | 1 | 184.25 | 4.652188 | 189 | 191 | 180 | 182 | 180 | 179 | 188 | 185 |  | 0.27125 | 0.105 |  | 2307-Roll | Lincoln | E | WW | 31 | 1
VSG01C-23251E2.02 | 100 | 2 | GDE 0908.2 | 2023-09-08 | 251 | R11 0905 | XGL-R 055 | 1 | 182.75 | 4.743416 | 177 | 188 | 186 | 187 | 181 | 179 | 187 | 177 |  | 0.28675 | 0.105 |  | 2307-Roll | Lincoln | E | WW | 31 | 2
VSG01C-23251E2.03 | 100 | 3 | GDE 0908.2 | 2023-09-08 | 251 | R11 0905 | XGL-R 055 | 1 | 184.75 | 4.334249 | 185 | 188 | 184 | 186 | 189 | 184 | 187 | 175 |  | 0.24325 | 0.105 |  | 2307-Roll | Lincoln | E | WW | 31 | 3
VSG01C-23251E2.04 | 100 | 4 | GDE 0908.2 | 2023-09-08 | 251 | R11 0905 | XGL-R 055 | 1 | 185.625 | 2.774244 | 183 | 188 | 188 | 182 | 187 | 182 | 188 | 187 |  | 0.2365 | 0.105 |  | 2307-Roll | Lincoln | E | WW | 33 | 3
VSG01C-23251E2.05 | 100 | 5 | GDE 0908.2 | 2023-09-08 | 251 | R11 0905 | XGL-R 055 | 1 | 177.875 | 3.313932 | 178 | 178 | 174 | 180 | 175 | 174 | 182 | 182 |  | 0.2535 | 0.105 |  | 2307-Roll | Lincoln | E | WW | 33 | 2
VSG01C-23251E2.06 | 100 | 6 | GDE 0908.2 | 2023-09-08 | 251 | R11 0905 | XGL-R 055 | 1 | 180.25 | 2.492847 | 180 | 182 | 178 | 180 | 185 | 177 | 181 | 179 |  | 0.25125 | 0.105 |  | 2307-Roll | Lincoln | E | WW | 33 | 1
VSG01C-23251E2.07 | 100 | 7 | GDE 0908.1 | 2023-09-08 | 251 | R11 0811 | XGL-R 055 | 1 | 179.25 | 3.304038 | 183 | 175 | 179 | 180 | [5 empty] | 0.2215 | 0.15 |  | 2307-Roll | Lincoln | E
VSG01C-23251E2.08 | 100 | 8 | GDE 0908.1 | 2023-09-08 | 251 | R11 0811 | XGL-R 055 | 1 | 178.75 | 2.753785 | 176 | 182 | 177 | 180 | [5 empty] | 0.20825 | 0.15 |  | 2307-Roll | Lincoln | E
VSG01C-23251E2.09 | 100 | 9 | GDE 0908.1 | 2023-09-08 | 251 | R11 0811 | XGL-R 055 | 1 | 178.25 | 1.5 | 177 | 180 | 177 | 179 | [5 empty] | 0.174 | 0.15 |  | 2307-Roll | Lincoln | E
VSG01C-23251E2.10 | 100 | 10 | GDE 0908.1 | 2023-09-08 | 251 | R11 0811 | XGL-R 055 | 1 | 176.25 | 3.5 | 172 | 175 | 178 | 180 | [5 empty] | 0.26075 | 0.15 |  | 2307-Roll | Lincoln | E
VSG01C-23254E2.01 | 100 | 1 | GDE 0911.3 | 2023-09-11 | 254 | R11 0905 | XGL-R 055 | 1 | 178.625 | 2.326094 | 175 | 179 | 176 | 178 | 179 | 182 | 179 | 181 |  | 0.2445 | 0.15 |  | 2307-Roll | Lincoln | E | WW | 36 | 3
VSG01C-23254E2.02 | 100 | 2 | GDE 0911.3 | 2023-09-11 | 254 | R11 0905 | XGL-R 055 | 1 | 179.75 | 4.862392 | 174 | 174 | 181 | 177 | 177 | 185 | 185 | 185 |  | 0.2365 | 0.15 |  | 2307-Roll | Lincoln | E | WW | 37 | 2
VSG01C-23254E2.03 | 100 | 3 | GDE 0911.3 | 2023-09-11 | 254 | R11 0905 | XGL-R 055 | 1 | 180.125 | 5.026714 | 179 | 183 | 184 | 187 | 184 | 175 | 175 | 174 |  | 0.2195 | 0.15 |  | 2307-Roll | Lincoln | E | WW | 37 | 1
VSG01C-23254E2.04 | 100 | 4 | GDE 0911.3 | 2023-09-11 | 254 | R11 0905 | XGL-R 055 | 1 | 178.875 | 5.276295 | 178 | 177 | 170 | 180 | 177 | 179 | 189 | 181 |  | 0.1885 | 0.15 |  | 2307-Roll | Lincoln | E | WW | 34 | 3
VSG01C-23254E2.05 | 100 | 5 | GDE 0911.3 | 2023-09-11 | 254 | R11 0905 | XGL-R 055 | 1 | 182.125 | 4.911721 | 174 | 180 | 186 | 183 | 177 | 185 | 183 | 189 |  | 0.21525 | 0.15 |  | 2307-Roll | Lincoln | E | WW | 34 | 1
VSG01C-23254E2.06 | 100 | 6 | GDE 0911.3 | 2023-09-11 | 254 | R11 0905 | XGL-R 055 | 1 | 178.125 | 3.440826 | 175 | 183 | 179 | 179 | 183 | 175 | 176 | 175 |  | 0.2015 | 0.15 |  | 2307-Roll | Lincoln | E | WW | 35 | 1
VSG01C-23254E2.07 | 100 | 7 | GDE 0911.4 | 2023-09-11 | 254 | R11 0905 | XGL-R 055 | 1 | 177.625 | 4.068608 | 179 | 172 | 177 | 174 | 175 | 180 | 185 | 179 |  | 0.22075 | 0.15 |  | 2307-Roll | Lincoln | E | WW | 34 | 2
VSG01C-23254E2.08 | 100 | 8 | GDE 0911.4 | 2023-09-11 | 254 | R11 0905 | XGL-R 055 | 1 | 181.25 | 2.915476 | 178 | 181 | 183 | 179 | 184 | 181 | 186 | 178 |  | 0.208 | 0.15 |  | 2307-Roll | Lincoln | E | WW | 35 | 2
VSG01C-23254E2.09 | 100 | 9 | GDE 0911.4 | 2023-09-11 | 254 | R11 0905 | XGL-R 055 | 1 | 183.375 | 3.113909 | 183 | 183 | 184 | 180 | 184 | 190 | 183 | 180 |  | 0.22725 | 0.15 |  | 2307-Roll | Lincoln | E | WW | 35 | 3
VSG01C-23254E2.10 | 100 | 10 | GDE 0911.4 | 2023-09-11 | 254 | R11 0905 | XGL-R 055 | 1 | 181.375 | 3.248626 | 177 | 179 | 179 | 187 | 183 | 180 | 182 | 184 |  | 0.222 | 0.15 |  | 2307-Roll | Lincoln | E | WW | 37 | 3
VSG01C-23254E2.11 | 100 | 11 | GDE 0911.4 | 2023-09-11 | 254 | R11 0905 | XGL-R 055 | 1 | 176 | 5.879747 | 173 | 175 | 171 | 171 | 183 | 185 | 170 | 180 |  | 0.19775 | 0.15 |  | 2307-Roll | Lincoln | E | WW | 36 | 1 |  | Side matrl into 5 cm2 claimed by Fausto. 230928
VSG01C-23254E2.12 | 100 | 12 | GDE 0911.4 | 2023-09-11 | 254 | R11 0905 | XGL-R 055 | 1 | 170.75 | 4.978525 | 174 | 174 | 168 | 162 | 168 | 178 | 169 | 173 |  | 0.225 | 0.15 |  | 2307-Roll | Lincoln | E | WW | 36 | 2
VSG01C-23254E2.13 | 100 | 13 | GDE 0911.1 | 2023-09-11 | 254 | R11 0905 | XGL-R 055 | 1 | 184.25 | 2.217356 | 183 | 185 | 187 | 182 | [5 empty] | 0.19925 | 0.15 |  | 2307-Roll | Lincoln | E | WW | 2001 | 1
VSG01C-23254E2.14 | 100 | 14 | GDE 0911.1 | 2023-09-11 | 254 | R11 0905 | XGL-R 055 | 1 | 184.5 | 5.802298 | 189 | 190 | 180 | 179 | [5 empty] | 0.227 | 0.15 |  | 2307-Roll | Lincoln | E | WW | 2001 | 2
VSG01C-23254E2.15 | 100 | 15 | GDE 0911.1 | 2023-09-11 | 254 | R11 0905 | XGL-R 055 | 1 | 181.5 | 4.795832 | 185 | 186 | 179 | 176 | [5 empty] | 0.2065 | 0.15 |  | 2307-Roll | Lincoln | E | WW | 2001 | 3
VSG01C-23254E2.16 | 100 | 16 | GDE 0911.1 | 2023-09-11 | 254 | R11 0905 | XGL-R 055 | 1 | 182 | 4.830459 | 183 | 175 | 184 | 186 | [5 empty] | 0.234 | 0.15 |  | 2307-Roll | Lincoln | E | WW | 2002 | 2
VSG01C-23254E2.17 | 100 | 17 | GDE 0911.1 | 2023-09-11 | 254 | R11 0905 | XGL-R 055 | 1 | 180 | 6.63325 | 189 | 179 | 179 | 173 | [5 empty] | 0.2655 | 0.15 |  | 2307-Roll | Lincoln | E | WW | 2002 | 1
VSG01C-23254E2.18 | 100 | 18 | GDE 0911.1 | 2023-09-11 | 254 | R11 0905 | XGL-R 055 | 1 | 179.5 | 3.696846 | 182 | 175 | 183 | 178 | [5 empty] | 0.237 | 0.15 |  | 2307-Roll | Lincoln | E | WW | 2002 | 3
VSG01C-23255E2.01 | 100 | 1 | GDE 0912.2 | 2023-09-12 | 255 | R11 0905 | XGL-R 055 | 1 | 182.8 | 3.63318 | 180 | 183 | 181 | 189 | 181 |  |  |  |  | 0.1978 | 0.15 |  |  | Lincoln | E
VSG01C-23255E2.02 | 100 | 2 | GDE 0912.2 | 2023-09-12 | 255 | R11 0905 | XGL-R 055 | 1 | 184.2 | 6.648308 | 178 | 176 | 189 | 188 | 190 |  |  |  |  | 0.2088 | 0.15 |  |  | Lincoln | E
VSG01C-23255E2.07 | 100 | 7 | GDE 0912.3 | 2023-09-12 | 255 | R11 0906 | XGL-R 055 | 1 | 176.75 | 2.986079 | 178 | 176 | 180 | 173 | [5 empty] | 0.227 | 0.15 |  | 2307-Roll2 | Lincoln | E
VSG01C-23255E2.08 | 100 | 8 | GDE 0912.3 | 2023-09-12 | 255 | R11 0906 | XGL-R 055 | 1 | 186.25 | 5.5 | 191 | 191 | 182 | 181 | [5 empty] | 0.21275 | 0.15 |  | 2307-Roll2 | Lincoln | E
VSG01C-23255E2.03 | 100 | 3 | GDE 0912.3 | 2023-09-12 | 255 | R11 0906 | XGL-R 055 | 1 | 185.5 | 5.91608 | 179 | 182 | 190 | 191 | [5 empty] | 0.223 | 0.15 |  | 2307-Roll2 | Lincoln | E
VSG01C-23255E2.04 | 100 | 4 | GDE 0912.3 | 2023-09-12 | 255 | R11 0906 | XGL-R 055 | 1 | 187 | 6.683313 | 185 | 196 | 180 | 187 | [5 empty] | 0.22125 | 0.15 |  | 2307-Roll2 | Lincoln | E
VSG01C-23255E2.05 | 100 | 5 | GDE 0912.3 | 2023-09-12 | 255 | R11 0906 | XGL-R 055 | 1 | 189.5 | 7.549834 | 187 | 199 | 191 | 181 | [5 empty] | 0.23825 | 0.15 |  | 2307-Roll2 | Lincoln | E
VSG01C-23255E2.06 | 100 | 6 | GDE 0912.3 | 2023-09-12 | 255 | R11 0906 | XGL-R 055 | 1 | 180.25 | 3.593976 | 185 | 181 | 177 | 178 | [5 empty] | 0.23675 | 0.15 |  | 2307-Roll2 | Lincoln | E
VSG01C-23255E2.09 | 100 | 9 | GDE 0912.4 | 2023-09-12 | 255 | R11 0906 | XGL-R 055 | 1 | 180.75 | 2.217356 | 178 | 182 | 180 | 183 | [5 empty] | 0.2605 | 0.15 |  | 2307-Roll2 | Lincoln | E
VSG01C-23255E2.10 | 100 | 10 | GDE 0912.4 | 2023-09-12 | 255 | R11 0906 | XGL-R 055 | 1 | 181.75 | 4.272002 | 177 | 187 | 183 | 180 | [5 empty] | 0.23225 | 0.15 |  | 2307-Roll2 | Lincoln | E
VSG01C-23255E2.11 | 100 | 11 | GDE 0912.4 | 2023-09-12 | 255 | R11 0906 | XGL-R 055 | 1 | 180.5 | 4.358899 | 178 | 187 | 178 | 179 | [5 empty] | 0.21575 | 0.15 |  | 2307-Roll2 | Lincoln | E
VSG01C-23255E2.12 | 100 | 12 | GDE 0912.4 | 2023-09-12 | 255 | R11 0906 | XGL-R 055 | 1 | 185 | 2.309401 | 187 | 183 | 187 | 183 | [5 empty] | 0.1975 | 0.15 |  | 2307-Roll2 | Lincoln | E
VSG01C-23255E2.13 | 100 | 13 | GDE 0912.4 | 2023-09-12 | 255 | R11 0906 | XGL-R 055 | 1 | 184.5 | 3.872983 | 185 | 188 | 186 | 179 | [5 empty] | 0.18575 | 0.15 |  | 2307-Roll2 | Lincoln | E
VSG01C-23255E2.14 | 100 | 14 | GDE 0912.4 | 2023-09-12 | 255 | R11 0906 | XGL-R 055 | 1 | 184.5 | 1.914854 | 186 | 182 | 184 | 186 | [5 empty] | 0.224 | 0.15 |  | 2307-Roll2 | Lincoln | E
VSG01C-23255E2.15 | 100 | 15 | GDE 0912.5 | 2023-09-12 | 255 | R11 0906 | XGL-R 055 | 1 | 176.25 | 3.304038 | 173 | 174 | 180 | 178 | [5 empty] | 0.21125 | 0.075 |  | 2307-Roll2 | Lincoln | E
VSG01C-23255E2.16 | 100 | 16 | GDE 0912.5 | 2023-09-12 | 255 | R11 0906 | XGL-R 055 | 1 | 178.5 | 1.914854 | 180 | 180 | 178 | 176 | [5 empty] | 0.25375 | 0.075 |  | 2307-Roll2 | Lincoln | E
VSG01C-23255E2.17 | 100 | 17 | GDE 0912.5 | 2023-09-12 | 255 | R11 0906 | XGL-R 055 | 1 | 177 | 5.477226 | 184 | 175 | 178 | 171 | [5 empty] | 0.22 | 0.075 |  | 2307-Roll2 | Lincoln | E
VSG01C-23255E2.18 | 100 | 18 | GDE 0912.5 | 2023-09-12 | 255 | R11 0906 | XGL-R 055 | 1 | 177.5 | 3.872983 | 182 | 176 | 179 | 173 | [5 empty] | 0.19425 | 0.075 |  | 2307-Roll2 | Lincoln | E
VSG01C-23255E2.19 | 100 | 19 | GDE 0912.5 | 2023-09-12 | 255 | R11 0906 | XGL-R 055 | 1 | 176.25 | 2.061553 | 174 | 175 | 178 | 178 | [5 empty] | 0.1875 | 0.075 |  | 2307-Roll2 | Lincoln | E
VSG01C-23255E2.20 | 100 | 20 | GDE 0912.5 | 2023-09-12 | 255 | R11 0906 | XGL-R 055 | 1 | 178.25 | 4.787136 | 176 | 180 | 173 | 184 | [5 empty] | 0.21175 | 0.075 |  | 2307-Roll2 | Lincoln | E
VSG01C-23298E2.01 | 100 | 1 | SD-GDE 1025.2 | 2023-10-25 | 298 | R35 1103 | XGL-R 055 | 1 | [12 empty] | 0.19 |  | 2307-Roll2 | Shule & Lincoln | E
VSG01C-23298E2.02 | 100 | 2 | SD-GDE 1025.2 | 2023-10-25 | 298 | R35 1103 | XGL-R 055 | 1 | [12 empty] | 0.19 |  | 2307-Roll2 | Shule & Lincoln | E
VSG01C-23298E2.03 | 100 | 3 | SD-GDE 1025.2 | 2023-10-25 | 298 | R35 1103 | XGL-R 055 | 1 | [12 empty] | 0.19 |  | 2307-Roll2 | Shule & Lincoln | E
VSG01C-23298E2.04 | 100 | 4 | SD-GDE 1025.2 | 2023-10-25 | 298 | R35 1103 | XGL-R 055 | 1 | [12 empty] | 0.19 |  | 2307-Roll2 | Shule & Lincoln | E
VSG01C-23298E2.05 | 100 | 5 | SD-GDE 1025.2 | 2023-10-25 | 298 | R35 1103 | XGL-R 055 | 1 | [12 empty] | 0.19 |  | 2307-Roll2 | Shule & Lincoln | E
VSG01C-23298E2.06 | 100 | 6 | SD-GDE 1025.2 | 2023-10-25 | 298 | R35 1103 | XGL-R 055 | 1 | [12 empty] | 0.19 |  | 2307-Roll2 | Shule & Lincoln | E
VSG01C-23298E2.07 | 100 | 7 | SD-GDE 1025.1 | 2023-10-25 | 298 | R35 1103 | XGL-R 055 | 1 | 180 | [10 empty] | 0.141 | 0.19 |  | 2307-Roll2 | Shule & Lincoln | E
VSG01C-23298E2.08 | 100 | 8 | SD-GDE 1025.1 | 2023-10-25 | 298 | R35 1103 | XGL-R 055 | 1 | 177 | [10 empty] | 0.163 | 0.19 |  | 2307-Roll2 | Shule & Lincoln | E
VSG01C-23298E2.09 | 100 | 9 | SD-GDE 1025.1 | 2023-10-25 | 298 | R35 1103 | XGL-R 055 | 1 | 181 | [10 empty] | 0.137 | 0.19 |  | 2307-Roll2 | Shule & Lincoln | E
VSG01C-23298E2.10 | 100 | 10 | SD-GDE 1025.1 | 2023-10-25 | 298 | R35 1103 | XGL-R 055 | 1 | 181 | [10 empty] | 0.145 | 0.19 |  | 2307-Roll2 | Shule & Lincoln | E
VSG01C-23298E2.11 | 100 | 11 | SD-GDE 1025.1 | 2023-10-25 | 298 | R35 1103 | XGL-R 055 | 1 | 179 | [10 empty] | 0.104 | 0.19 |  | 2307-Roll2 | Shule & Lincoln | E
VSG01C-23303E2.01 | 100 | 1 | GDE 0912.2 | 2023-10-30 | 303 | R11 0918 | XGL-R 055 | 1 | 177.25 | 8.995369 | 185 | 184 | 166 | 174 | [5 empty] | 0.153 | 0.194 |  | 2307-Roll2 | Lincoln | E
VSG01C-23303E2.02 | 100 | 2 | GDE 0912.2 | 2023-10-30 | 303 | R11 0918 | XGL-R 055 | 1 | 177.5 | 5.446712 | 170 | 179 | 183 | 178 | [5 empty] | 0.203 | 0.194 |  | 2307-Roll2 | Lincoln | E
VSG01C-23303E2.03 | 100 | 3 | GDE 0912.2 | 2023-10-30 | 303 | R11 0918 | XGL-R 055 | 1 | 176 | 3.464102 | 173 | 181 | 175 | 175 | [5 empty] | 0.141 | 0.194 |  | 2307-Roll2 | Lincoln | E
VSG01C-23303E2.04 | 100 | 4 | GDE 0912.2 | 2023-10-30 | 303 | R11 0918 | XGL-R 055 | 1 | 174.25 | 7.320064 | 179 | 164 | 174 | 180 | [5 empty] | 0.156 | 0.194 |  | 2307-Roll2 | Lincoln | E
VSG02C-23307E2.01 | 600 | 1 | SD-GDE 1103.1 | 2023-11-03 | 307 | R35 1103 | XGL-R 055 | 2 | 182.5 | 2.516611 | 182 | 182 | 180 | 186 | [5 empty] | 0.192 | 0.3 |  | 2307-Roll2 | Shule & Lincoln | E | Luke | MWP007 | Cell 3
VSG02C-23307E2.02 | 600 | 2 | SD-GDE 1103.2 | 2023-11-03 | 307 | R35 1103 | XGL-R 055 | 2 | 182 | 0.8164966 | 182 | 182 | 183 | 181 | [5 empty] | 0.181 | 0.15 |  | 2307-Roll2 | Shule & Lincoln | E | Luke | MWP007 | Cell 2
VSG02C-23307E2.03 | 600 | 3 | SD-GDE 1103.3 | 2023-11-03 | 307 | R35 1103 | XGL-R 055 | 2 | 182 | 4.163332 | 177 | 183 | 181 | 187 | [5 empty] | 0.195 | 0.157 |  | 2307-Roll2 | Shule & Lincoln | E | Luke | MWP007 | Cell 1
VSG02C-23307E2.04 | 600 | 4 | SD-GDE 1103.4 | 2023-11-03 | 307 | R35 1103 | XGL-R 055 | 2 | 180 | 6.055301 | 174 | 176 | 187 | 183 | [5 empty] | 0.185 | 0.157 |  | 2307-Roll2 | Shule & Lincoln | E | Luke | MWP007 | Cell 4
VSG02C-23307E2.05 | 600 | 5 | SD-GDE 1103.5 | 2023-11-03 | 307 | R35 1103 | XGL-R 055 | 2 | 181 | 1.825742 | 179 | 180 | 183 | 182 | [5 empty] | 0.174 | 0.15 |  | 2307-Roll2 | Shule & Lincoln | E | Luke | MWP007 | Cell 5
VSG02C-23324E2.01 | 600 | 1 | SD-GDE 1120.1 | 2023-11-20 | 324 | R35 1120 | XGL-R 055 | 2 | [12 empty] | 0.1 |  | 2307-Roll2 | Shule & Lincoln | E
VSG02C-23324E2.02 | 600 | 2 | SD-GDE 1120.2 | 2023-11-20 | 324 | R35 1120 | XGL-R 055 | 2 | [11 empty] | 0.162 | 0.19 |  | 2307-Roll2 | Shule & Lincoln | E
VSG02C-23324E2.04 | 600 | 4 | SD-GDE 1120.4 | 2023-11-20 | 324 | R35 1120 | XGL-R 055 | 2 | [11 empty] | 0.172 | 0.13 |  | 2307-Roll2 | Shule & Lincoln | E
VSG02C-23324E2.05 | 600 | 5 | SD-GDE 1120.5 | 2023-11-20 | 324 | R35 1120 | XGL-R 055 | 2 | [11 empty] | 0.185 | 0.12 |  | 2307-Roll2 | Shule & Lincoln | E
VSG02C-23324E2.06 | 600 | 6 | SD-GDE 1120.6 | 2023-11-20 | 324 | R35 1120 | XGL-R 055 | 2 | [11 empty] | 0.177 | 0.109 |  | 2307-Roll2 | Shule & Lincoln | E
VSG01C-23324E2.22 | 100 | 22 | SD-GDE 1120.7 | 2023-11-20 | 324 | R35 1120 | XGL-R 055 | 1 | 180 | [10 empty] | 0.15 | 0.12 |  | 2307-Roll2 | Shule & Lincoln | E
VSG01C-23324E2.23 | 100 | 23 | SD-GDE 1120.7 | 2023-11-20 | 324 | R35 1120 | XGL-R 055 | 1 | 180 | [10 empty] | 0.146 | 0.12 |  | 2307-Roll2 | Shule & Lincoln | E
VSG01C-23324E2.24 | 100 | 24 | SD-GDE 1120.7 | 2023-11-20 | 324 | R35 1120 | XGL-R 055 | 1 | 176 | [10 empty] | 0.171 | 0.12 |  | 2307-Roll2 | Shule & Lincoln | E
VSG01C-23324E2.25 | 100 | 25 | SD-GDE 1120.7 | 2023-11-20 | 324 | R35 1120 | XGL-R 055 | 1 | 176 | [10 empty] | 0.153 | 0.12 |  | 2307-Roll2 | Shule & Lincoln | E
VSG01C-23324E2.26 | 100 | 26 | SD-GDE 1120.7 | 2023-11-20 | 324 | R35 1120 | XGL-R 055 | 1 | 178 | [10 empty] | 0.165 | 0.12 |  | 2307-Roll2 | Shule & Lincoln | E
VSG01C-23324E2.27 | 100 | 27 | SD-GDE 1120.7 | 2023-11-20 | 324 | R35 1120 | XGL-R 055 | 1 | 176 | [10 empty] | 0.163 | 0.12 |  | 2307-Roll2 | Shule & Lincoln | E
VSG02C-23324E2.08 | 600 | 8 | SD-GDE 1120.8 | 2023-11-20 | 324 | R35 1120 | XGL-R 055 | 2 | [11 empty] | 0.175 | 0.109 |  | 2307-Roll2 | Shule & Lincoln | E
VSG01C-23324E2.01 | 100 | 1 | SD-GDE 1120.4 | 2023-11-20 | 324 | R35 1120 | XGL-R 055 | 1 | [12 empty] | 0.13 |  | 2307-Roll2 | Shule & Lincoln | E
VSG01C-23324E2.02 | 100 | 2 | SD-GDE 1120.4 | 2023-11-20 | 324 | R35 1120 | XGL-R 055 | 1 | [12 empty] | 0.13 |  | 2307-Roll2 | Shule & Lincoln | E
VSG01C-23324E2.03 | 100 | 3 | SD-GDE 1120.6 | 2023-11-20 | 324 | R35 1120 | XGL-R 055 | 1 | [12 empty] | 0.109 |  | 2307-Roll2 | Shule & Lincoln | E
VSG01C-23324E2.04 | 100 | 4 | SD-GDE 1120.6 | 2023-11-20 | 324 | R35 1120 | XGL-R 055 | 1 | [12 empty] | 0.109 |  | 2307-Roll2 | Shule & Lincoln | E
VSG01C-23324E2.05 | 100 | 5 | SD-GDE 1120.8 | 2023-11-20 | 324 | R35 1120 | XGL-R 055 | 1 | [12 empty] | 0.109 |  | 2307-Roll2 | Shule & Lincoln | E
VSG01C-23324E2.06 | 100 | 6 | SD-GDE 1120.8 | 2023-11-20 | 324 | R35 1120 | XGL-R 055 | 1 | [12 empty] | 0.109 |  | 2307-Roll2 | Shule & Lincoln | E
VSG01C-23324E2.07 | 100 | 7 | SD-GDE 1120.3 | 2023-11-20 | 324 | R35 1120 | XGL-R 055 | 1 | [12 empty] | 0.1 |  | 2307-Roll2 | Shule & Lincoln | E
VSG01C-23324E2.08 | 100 | 8 | SD-GDE 1120.3 | 2023-11-20 | 324 | R35 1120 | XGL-R 055 | 1 | [12 empty] | 0.1 |  | 2307-Roll2 | Shule & Lincoln | E
VSG01C-23324E2.09 | 100 | 9 | SD-GDE 1120.3 | 2023-11-20 | 324 | R35 1120 | XGL-R 055 | 1 | [12 empty] | 0.1 |  | 2307-Roll2 | Shule & Lincoln | E
VSG01C-23324E2.10 | 100 | 10 | SD-GDE 1120.3 | 2023-11-20 | 324 | R35 1120 | XGL-R 055 | 1 | [12 empty] | 0.1 |  | 2307-Roll2 | Shule & Lincoln | E
VSG01C-23324E2.11 | 100 | 11 | SD-GDE 1120.3 | 2023-11-20 | 324 | R35 1120 | XGL-R 055 | 1 | [12 empty] | 0.1 |  | 2307-Roll2 | Shule & Lincoln | E
VSG01C-23324E2.12 | 100 | 12 | SD-GDE 1120.3 | 2023-11-20 | 324 | R35 1120 | XGL-R 055 | 1 | [12 empty] | 0.1 |  | 2307-Roll2 | Shule & Lincoln | E
VSG01C-23324E2.13 | 100 | 13 | SD-GDE 1120.2 | 2023-11-20 | 324 | R35 1120 | XGL-R 055 | 1 | 178.5 | 1.914854 | 177 | 177 | 179 | 181 | [5 empty] | 0.187 | 0.19 |  | 2307-Roll2 | Shule & Lincoln | E
VSG01C-23324E2.14 | 100 | 14 | SD-GDE 1120.2 | 2023-11-20 | 324 | R35 1120 | XGL-R 055 | 1 | 178.6667 | 1.527525 | 179 | 180 | 177 | [6 empty] | 0.18225 | 0.19 |  | 2307-Roll2 | Shule & Lincoln | E
VSG01C-23324E2.18 | 100 | 18 | SD-GDE 1120.1 | 2023-11-20 | 324 | R35 1120 | XGL-R 055 | 1 | 192 | [11 empty] | 0.1 |  | 2307-Roll2 | Shule & Lincoln | E
VSG01C-23324E2.19 | 100 | 19 | SD-GDE 1120.1 | 2023-11-20 | 324 | R35 1120 | XGL-R 055 | 1 | 192 | [11 empty] | 0.1 |  | 2307-Roll2 | Shule & Lincoln | E
VSG01C-23324E2.20 | 100 | 20 | SD-GDE 1120.1 | 2023-11-20 | 324 | R35 1120 | XGL-R 055 | 1 | 188 | [11 empty] | 0.1 |  | 2307-Roll2 | Shule & Lincoln | E
VSG01C-23324E2.21 | 100 | 21 | SD-GDE 1120.1 | 2023-11-20 | 324 | R35 1120 | XGL-R 055 | 1 | 172 | [11 empty] | 0.1 |  | 2307-Roll2 | Shule & Lincoln | E
VSG01C-23331E2.01 | 100 | 1 | SD-GDE 1127.1 V1 | 2023-11-27 | 331 | R35 1127.1 | XGL-R 055 | 1 | [12 empty] | 0.02 |  |  | Shule & Lincoln | E
VSG01C-23331E2.02 | 100 | 2 | SD-GDE 1127.1 V1 | 2023-11-27 | 331 | R35 1127.1 | XGL-R 055 | 1 | [12 empty] | 0.02 |  |  | Shule & Lincoln | E
VSG01C-23331E2.03 | 100 | 3 | SD-GDE 1127.1 V1 | 2023-11-27 | 331 | R35 1127.1 | XGL-R 055 | 1 | [12 empty] | 0.02 |  |  | Shule & Lincoln | E
VSG01C-23331E2.04 | 100 | 4 | SD-GDE 1127.1 V2 | 2023-11-27 | 331 | R35 1127.1 | XGL-R 055 | 1 | [12 empty] | 0.02 |  |  | Shule & Lincoln | E
VSG01C-23331E2.05 | 100 | 5 | SD-GDE 1127.1 V2 | 2023-11-27 | 331 | R35 1127.1 | XGL-R 055 | 1 | [12 empty] | 0.02 |  |  | Shule & Lincoln | E
VSG01C-23331E2.06 | 100 | 6 | SD-GDE 1127.2 V2 | 2023-11-27 | 331 | R35 1127.1 | XGL-R 055 | 1 | [12 empty] | 0.02 |  |  | Shule & Lincoln | E
VSG01C-23352E2.01 | 100 | 1 | SD-GDE 1218.1 | 2023-12-18 | 352 | R38 1215.1 | XGL-R 055 | 1 | [14 empty] | no | Shule & Lincoln | E
VSG01C-23352E2.02 | 100 | 2 | SD-GDE 1218.1 | 2023-12-18 | 352 | R38 1215.1 | XGL-R 055 | 1 | [14 empty] | no | Shule & Lincoln | E
VSG01C-23352E2.03 | 100 | 3 | SD-GDE 1218.1 | 2023-12-18 | 352 | R38 1215.1 | XGL-R 055 | 1 | [14 empty] | no | Shule & Lincoln | E
VSG01C-23352E2.04 | 100 | 4 | SD-GDE 1218.2 | 2023-12-18 | 352 | R38 1215.1 | XGL-R 055 | 1 | [14 empty] | no | Shule & Lincoln | E
VSG01C-23352E2.05 | 100 | 5 | SD-GDE 1218.2 | 2023-12-18 | 352 | R38 1215.1 | XGL-R 055 | 1 | [14 empty] | no | Shule & Lincoln | E
VSG01C-23352E2.06 | 100 | 6 | SD-GDE 1218.2 | 2023-12-18 | 352 | R38 1215.1 | XGL-R 055 | 1 | [14 empty] | no | Shule & Lincoln | E
VSG01C-23022E2.01 | 100 | 1 | SD-GDE 0122.1 | 2024-01-22 | 22 | R35 mix | XGL-R 055 | 1 | [12 empty] | 0.15 |  | 2307-Roll3 | Shule & Lincoln | E
VSG01C-23022E2.02 | 100 | 2 | SD-GDE 0122.1 | 2024-01-22 | 22 | R35 mix | XGL-R 055 | 1 | [12 empty] | 0.15 |  | 2307-Roll3 | Shule & Lincoln | E
VSG01C-23022E2.03 | 100 | 3 | SD-GDE 0122.1 | 2024-01-22 | 22 | R35 mix | XGL-R 055 | 1 | [12 empty] | 0.15 |  | 2307-Roll3 | Shule & Lincoln | E
VSG01C-23022E2.04 | 100 | 4 | SD-GDE 0122.1 | 2024-01-22 | 22 | R35 mix | XGL-R 055 | 1 | [12 empty] | 0.15 |  | 2307-Roll3 | Shule & Lincoln | E
VSG01C-23022E2.05 | 100 | 5 | SD-GDE 0122.1 | 2024-01-22 | 22 | R35 mix | XGL-R 055 | 1 | [12 empty] | 0.15 |  | 2307-Roll3 | Shule & Lincoln | E
VSG01C-23022E2.06 | 100 | 6 | SD-GDE 0122.1 | 2024-01-22 | 22 | R35 mix | XGL-R 055 | 1 | [12 empty] | 0.15 |  | 2307-Roll3 | Shule & Lincoln | E
VSG01C-23022E2.07 | 100 | 7 | SD-GDE 0122.2 | 2024-01-22 | 22 | R35 mix | XGL-R 055 | 1 | [12 empty] | 0.15 |  | 2307-Roll3 | Shule & Lincoln | E
VSG01C-23022E2.08 | 100 | 8 | SD-GDE 0122.2 | 2024-01-22 | 22 | R35 mix | XGL-R 055 | 1 | [12 empty] | 0.15 |  | 2307-Roll3 | Shule & Lincoln | E
VSG01C-23022E2.09 | 100 | 9 | SD-GDE 0122.2 | 2024-01-22 | 22 | R35 mix | XGL-R 055 | 1 | [12 empty] | 0.15 |  | 2307-Roll3 | Shule & Lincoln | E
VSG01C-23022E2.10 | 100 | 10 | SD-GDE 0122.2 | 2024-01-22 | 22 | R35 mix | XGL-R 055 | 1 | [12 empty] | 0.15 |  | 2307-Roll3 | Shule & Lincoln | E
VSG01C-23022E2.11 | 100 | 11 | SD-GDE 0122.2 | 2024-01-22 | 22 | R35 mix | XGL-R 055 | 1 | [12 empty] | 0.15 |  | 2307-Roll3 | Shule & Lincoln | E
VSG01C-24026B2.01 | 100 | 1 | SD-GDE 0126.6 | 2024-01-26 | 26 | R35 mix | XGL-R 055 | 1 | [12 empty] | 0.12 |  | 2307-Roll3 | Maheesha | B
VSG01C-24026B2.02 | 100 | 2 | SD-GDE 0126.6 | 2024-01-26 | 26 | R35 mix | XGL-R 055 | 1 | [12 empty] | 0.12 |  | 2307-Roll3 | Maheesha | B
VSG01C-24026B2.03 | 100 | 3 | SD-GDE 0126.6 | 2024-01-26 | 26 | R35 mix | XGL-R 055 | 1 | [12 empty] | 0.12 |  | 2307-Roll3 | Maheesha | B
VSG01C-24026B2.04 | 100 | 4 | SD-GDE 0126.6 | 2024-01-26 | 26 | R35 mix | XGL-R 055 | 1 | [12 empty] | 0.12 |  | 2307-Roll3 | Maheesha | B
VSG01C-24026B2.05 | 100 | 5 | SD-GDE 0126.5 | 2024-01-26 | 26 | R35 mix | XGL-R 055 | 1 | [12 empty] | Not measured |  | 2307-Roll3 | Maheesha | B
VSG01C-24026B2.06 | 100 | 6 | SD-GDE 0126.5 | 2024-01-26 | 26 | R35 mix | XGL-R 055 | 1 | [12 empty] | Not measured |  | 2307-Roll3 | Maheesha | B
VSG01C-24026B2.07 | 100 | 7 | SD-GDE 0126.5 | 2024-01-26 | 26 | R35 mix | XGL-R 055 | 1 | [12 empty] | Not measured |  | 2307-Roll3 | Maheesha | B
VSG01C-24026B2.08 | 100 | 8 | SD-GDE 0126.5 | 2024-01-26 | 26 | R35 mix | XGL-R 055 | 1 | [12 empty] | Not measured |  | 2307-Roll3 | Maheesha | B
VSG01C-24046B2.01 | 100 | 1 | SD-GDE 0215.1 | 2024-02-15 | 46 | RPEG3 0215.2 | XGL-R 055 | 1 | [12 empty] | Not measured |  | 2307-Roll3 | Maheesha | B
VSG01C-24046B2.02 | 100 | 2 | SD-GDE 0215.1 | 2024-02-15 | 46 | RPEG3 0215.2 | XGL-R 055 | 1 | [12 empty] | Not measured |  | 2307-Roll3 | Maheesha | B
VSG01C-24046B2.03 | 100 | 3 | SD-GDE 0215.1 | 2024-02-15 | 46 | RPEG3 0215.2 | XGL-R 055 | 1 | [12 empty] | Not measured |  | 2307-Roll3 | Maheesha | B
VSG01C-24046B2.04 | 100 | 4 | SD-GDE 0215.1 | 2024-02-15 | 46 | RPEG3 0215.2 | XGL-R 055 | 1 | [12 empty] | Not measured |  | 2307-Roll3 | Maheesha | B
VSG02C-24050E2.01 | 600 | 1 | SD-GDE 0219.1 | 2024-02-19 | 50 | RPEG3 mix | XGL-R 055 | 2 | [14 empty] | 2307-Roll3 | Lincoln | E
VSG02C-24050E2.02 | 600 | 2 | SD-GDE 0219.2 | 2024-02-19 | 50 | RPEG3 0219 | XGL-R 055 | 2 | [14 empty] | 2307-Roll3 | Lincoln | E
VSG01C-24050F2.01 | 100 | 1 | SD-GDE 0219.1 | 2024-02-19 | 50 | RPEG3 | XGL-R 055 | 1 | [12 empty] | 0.13 |  | 2307-Roll4 | Yue | F |  |  |  |  | XRF TAKEN ON PET FILM. ~0.015 extr platinum loading added
VSG01C-24050F2.02 | 100 | 2 | SD-GDE 0219.2 | 2024-02-19 | 50 | RPEG3 | XGL-R 055 | 1 | [12 empty] | 0.12 |  | 2307-Roll4 | Yue | F |  |  |  |  | XRF TAKEN ON PET FILM. ~0.015 extr platinum loading added
VSG02C-24054B2.01 | 600 | 1 | SD-GDE 0223.1 | 2024-02-23 | 54 | R 35 0212.1 | XGL-R 055 | 2 | [12 empty] | 0.126 |  | 2307-Roll3 | Maheesha | B
VSG02C-24054B2.04 | 600 | 4 | SD-GDE 0223.4 | 2024-02-23 | 54 | R 35 0212.1 | XGL-R 055 | 2 | [12 empty] | 0.1 |  | 2307-Roll3 | Maheesha | B
VSG02C-24054B2.05 | 600 | 5 | SD-GDE 0223.5 | 2024-02-23 | 54 | R 35 0212.1 | XGL-R 055 | 2 | [12 empty] | 0.1 |  | 2307-Roll3 | Maheesha | B
VSG02C-24054B2.06 | 600 | 6 | SD-GDE 0223.6 | 2024-02-23 | 54 | R 35 0212.1 | XGL-R 055 | 2 | [12 empty] | 0.127 |  | 2307-Roll3 | Maheesha | B
VSG02C-24054B2.07 | 600 | 7 | SD-GDE 0223.7 | 2024-02-23 | 54 | R 35 0212.1 | XGL-R 055 | 2 | [12 empty] | 0.144 |  | 2307-Roll3 | Maheesha | B
VSG02C-24064F2.01 | 600 | 1 | SD-GDE 0304.2 | 2024-03-04 | 64 | R 11 0303 | XGL-R 055 | 2 | [11 empty] | 0.20725 | 0.115 |  | 2307-Roll3 | Maheesha | F |  |  |  |  | XRF TAKEN ON PET FILM. ~0.015 extr platinum loading added
VSG02C-24064F2.02 | 600 | 2 | SD-GDE 0304.3 | 2024-03-04 | 64 | R 11 0303 | XGL-R 055 | 2 | [11 empty] | 0.20225 | 0.115 |  | 2307-Roll3 | Maheesha | F |  |  |  |  | XRF TAKEN ON PET FILM. ~0.015 extr platinum loading added
VSG02C-24064F2.03 | 600 | 3 | SD-GDE 0304.4 | 2024-03-04 | 64 | R 11 0303 | XGL-R 055 | 2 | [11 empty] | 0.20625 | 0.134 |  | 2307-Roll3 | Maheesha | F |  |  |  |  | XRF TAKEN ON PET FILM. ~0.015 extr platinum loading added
VSG02C-24064F2.04 | 600 | 4 | SD-GDE 0304.5 | 2024-03-04 | 64 | R 11 0303 | XGL-R 055 | 2 | [11 empty] | 0.1945 | 0.144 |  | 2307-Roll3 | Maheesha | F |  |  |  |  | XRF TAKEN ON PET FILM. ~0.015 extr platinum loading added
VSG02C-24064F2.05 | 600 | 5 | SD-GDE 0304.7 | 2024-03-04 | 64 | R 11 0303 | XGL-R 055 | 2 | [11 empty] | 0.1925 | 0.16 |  | 2307-Roll3 | Maheesha | F |  |  |  |  | XRF TAKEN ON PET FILM. ~0.015 extr platinum loading added
VSG02C-24064F2.06 | 600 | 6 | SD-GDE 0304.8 | 2024-03-04 | 64 | R 11 0303 | XGL-R 055 | 2 | [11 empty] | 0.211 | 0.125 |  | 2307-Roll3 | Maheesha | F |  |  |  |  | XRF TAKEN ON PET FILM. ~0.015 extr platinum loading added
VSG02C-24064F2.07 | 600 | 7 | SD-GDE 0304.9 | 2024-03-04 | 64 | R 11 0303 | XGL-R 055 | 2 | [11 empty] | 0.2355 | 0.15 |  | 2307-Roll3 | Maheesha | F |  |  |  |  | XRF TAKEN ON PET FILM. ~0.015 extr platinum loading added
VSG02C-24064F2.08 | 600 | 8 | SD-GDE 0304.10 | 2024-03-04 | 64 | R 11 0303 | XGL-R 055 | 2 | [11 empty] | 0.2025 | 0.115 |  | 2307-Roll3 | Maheesha | F |  |  |  |  | XRF TAKEN ON PET FILM. ~0.015 extr platinum loading added
VSG02C-24064F2.09 | 600 | 9 | SD-GDE 0304.11 | 2024-03-04 | 64 | R 11 0303 | XGL-R 055 | 2 | [11 empty] | 0.2205 | 0.15 |  | 2307-Roll3 | Maheesha | F |  |  |  |  | XRF TAKEN ON PET FILM. ~0.015 extr platinum loading added
VSG02C-24064F2.10 | 600 | 10 | SD-GDE 0304.12 | 2024-03-04 | 64 | R 11 0303 | XGL-R 055 | 2 | [11 empty] | 0.20125 | 0.115 |  | 2307-Roll3 | Maheesha | F |  |  |  |  | XRF TAKEN ON PET FILM. ~0.015 extr platinum loading added
VSG02C-24064F2.11 | 600 | 11 | SD-GDE 0304.13 | 2024-03-04 | 64 | R 11 0303 | XGL-R 055 | 2 | [11 empty] | 0.209 | 0.16 |  | 2307-Roll3 | Maheesha | F |  |  |  |  | XRF TAKEN ON PET FILM. ~0.015 extr platinum loading added
VSG02C-24064F2.12 | 600 | 12 | SD-GDE 0304.14 | 2024-03-04 | 64 | R 11 0303 | XGL-R 055 | 2 | [11 empty] | 0.19625 | 0.1 |  | 2307-Roll3 | Maheesha | F |  |  |  |  | XRF TAKEN ON PET FILM. ~0.015 extr platinum loading added
VSG02C-24064F2.13 | 600 | 13 | SD-GDE 0304.15 | 2024-03-04 | 64 | R 11 0303 | XGL-R 055 | 2 | [11 empty] | 0.18875 | 0.14 |  | 2307-Roll3 | Maheesha | F |  |  |  |  | XRF TAKEN ON PET FILM. ~0.015 extr platinum loading added
VSG02C-24064F2.14 | 600 | 14 | SD-GDE 0304.16 | 2024-03-04 | 64 | R 11 0303 | XGL-R 055 | 2 | [11 empty] | 0.215 | 0.134 |  | 2307-Roll3 | Maheesha | F |  |  |  |  | XRF TAKEN ON PET FILM. ~0.015 extr platinum loading added
VSG02C-24064F2.15 | 600 | 15 | SD-GDE 0304.17 | 2024-03-04 | 64 | R 11 0303 | XGL-R 055 | 2 | [11 empty] | 0.2065 | 0.11 |  | 2307-Roll3 | Maheesha | F |  |  |  |  | XRF TAKEN ON PET FILM. ~0.015 extr platinum loading added
VSG02C-24064F2.16 | 600 | 16 | SD-GDE 0304.18 | 2024-03-04 | 64 | R 11 0303 | XGL-R 055 | 2 | [11 empty] | 0.2005 | 0.164 |  | 2307-Roll3 | Maheesha | F |  |  |  |  | XRF TAKEN ON PET FILM. ~0.015 extr platinum loading added
VSG02C-24064F2.17 | 600 | 17 | SD-GDE 0304.19 | 2024-03-04 | 64 | R 11 0303 | XGL-R 055 | 2 | [11 empty] | 0.2085 | 0.125 |  | 2307-Roll3 | Maheesha | F
VSG02C-24064F2.18 | 600 | 18 | SD-GDE 0304.20 | 2024-03-04 | 64 | R 11 0303 | XGL-R 055 | 2 | [11 empty] | 0.19525 | 0.17 |  | 2307-Roll3 | Maheesha | F
VSG02C-24064F2.19 | 600 | 19 | SD-GDE 0304.21 | 2024-03-04 | 64 | R 11 0303 | XGL-R 055 | 2 | [11 empty] | 0.20925 | 0.21 |  | 2307-Roll3 | Maheesha | F
VSG02C-24064F2.20 | 600 | 20 | SD-GDE 0304.22 | 2024-03-04 | 64 | R 11 0303 | XGL-R 055 | 2 | [11 empty] | 0.19875 | 0.16 |  | 2307-Roll3 | Maheesha | F
VSG02C-24064F2.21 | 600 | 21 | SD-GDE 0304.23 | 2024-03-04 | 64 | R 11 0303 | XGL-R 055 | 2 | [11 empty] | 0.20625 | 0.15 |  | 2307-Roll3 | Maheesha | F
VSG02C-24064F2.22 | 600 | 22 | SD-GDE 0304.24 | 2024-03-04 | 64 | R 11 0303 | XGL-R 055 | 2 | [11 empty] | 0.17175 | 0.04 |  | 2307-Roll3 | Maheesha | F
VSG02C-24064F2.23 | 600 | 23 | SD-GDE 0304.25 | 2024-03-04 | 64 | R 11 0303 | XGL-R 055 | 2 | [11 empty] | 0.19675 | 0.134 |  | 2307-Roll3 | Maheesha | F
VSG02C-24064F2.24 | 600 | 24 | SD-GDE 0304.26 | 2024-03-04 | 64 | R 11 0303 | XGL-R 055 | 2 | [11 empty] | 0.21175 | 0.144 |  | 2307-Roll3 | Maheesha | F
VSG01C-24064F2.01 | 100 | 1 | SD-GDE 0304.11 | 2024-03-04 | 64 | R 11 0303 | XGL-R 055 | 1 | [11 empty] | 0.21175 | 0.15 |  | 2307-Roll3 | Maheesha | F |  |  |  |  | XRF TAKEN ON PET FILM. ~0.015 extr platinum loading added
VSG01C-24064F2.02 | 100 | 2 | SD-GDE 0304.11 | 2024-03-04 | 64 | R 11 0303 | XGL-R 055 | 1 | [11 empty] | 0.21175 | 0.15 |  | 2307-Roll3 | Maheesha | F |  |  |  |  | XRF TAKEN ON PET FILM. ~0.015 extr platinum loading added
VSG01C-24064F2.03 | 100 | 3 | SD-GDE 0304.12 | 2024-03-04 | 64 | R 11 0303 | XGL-R 055 | 1 | [11 empty] | 0.21175 | 0.115 |  | 2307-Roll3 | Maheesha | F |  |  |  |  | XRF TAKEN ON PET FILM. ~0.015 extr platinum loading added
VSG01C-24064F2.04 | 100 | 4 | SD-GDE 0304.9 | 2024-03-04 | 64 | R 11 0303 | XGL-R 055 | 1 | [11 empty] | 0.21175 | 0.15 |  | 2307-Roll3 | Maheesha | F |  |  |  |  | XRF TAKEN ON PET FILM. ~0.015 extr platinum loading added
VSG01C-24064F2.05 | 100 | 5 | SD-GDE 0304.9 | 2024-03-04 | 64 | R 11 0303 | XGL-R 055 | 1 | [11 empty] | 0.21175 | 0.15 |  | 2307-Roll3 | Maheesha | F |  |  |  |  | XRF TAKEN ON PET FILM. ~0.015 extr platinum loading added
VSG01C-24064F2.01 | 100 | 1 | SD-GDE 0304.2-26 | 2024-03-04 | 64 | R 11 0303 | XGL-R 055 | 1 | [11 empty] | 0.204 | 0.1401739 |  | 2307-Roll3 | Maheesha | F |  |  |  |  | XRF TAKEN ON PET FILM. ~0.015 extr platinum loading added
VSG01C-24074F2.06 | 100 | 6 | SD-GDE 0311.1 | 2024-03-14 | 74 | R51 0307.1 | XGL-R 055 | 1 | [12 empty] | 0.218 |  | 2307-Roll3 | Lincoln and Yue | F |  |  |  |  | TKK/KB no AB
VSG02C-24092F2.01 | 600 | 1 | SD-GDE 0401.1 | 2024-04-01 | 92 | R11 0302+0329 | XGL-R 055 | 2 | [12 empty] | 0.134 |  | 0401- Roll1 | Lincoln and Yue | F
VSG02C-24092F2.02 | 600 | 2 | SD-GDE 0401.2 | 2024-04-01 | 92 | R11 0302+0329 | XGL-R 056 | 2 | [12 empty] | 0.16 |  | 0401- Roll2 | Lincoln and Yue | F
VSG02C-24092F2.03 | 600 | 3 | SD-GDE 0401.3 | 2024-04-01 | 92 | R11 0302+0330 | XGL-R 057 | 2 | [12 empty] | 0.16 |  | 0401- Roll3 | Lincoln and Yue | F
VSG02C-24092F2.04 | 600 | 4 | SD-GDE 0401.4 | 2024-04-01 | 92 | R11 0302+0331 | XGL-R 058 | 2 | [14 empty] | 0401- Roll4 | Lincoln and Yue | F
VSG02C-24092F2.05 | 600 | 5 | SD-GDE 0401.5 | 2024-04-01 | 92 | R11 0302+0332 | XGL-R 059 | 2 | [14 empty] | 0401- Roll5 | Lincoln and Yue | F
VSG02C-24092F2.06 | 600 | 6 | SD-GDE 0401.6 | 2024-04-01 | 92 | R11 0302+0333 | XGL-R 060 | 2 | [14 empty] | 0401- Roll6 | Lincoln and Yue | F
VSG02C-24092F2.07 | 600 | 7 | SD-GDE 0401.7 | 2024-04-01 | 92 | R11 0302+0334 | XGL-R 061 | 2 | [14 empty] | 0401- Roll7 | Lincoln and Yue | F
VSG02C-24092F2.08 | 600 | 8 | SD-GDE 0401.8 | 2024-04-01 | 92 | R11 0302+0335 | XGL-R 062 | 2 | [14 empty] | 0401- Roll8 | Lincoln and Yue | F
VSG02C-24092F2.09 | 600 | 9 | SD-GDE 0401.9 | 2024-04-01 | 92 | R11 0302+0336 | XGL-R 063 | 2 | [14 empty] | 0401- Roll9 | Lincoln and Yue | F
VSG02C-24092F2.10 | 600 | 10 | SD-GDE 0401.10 | 2024-04-01 | 92 | R11 0302+0337 | XGL-R 064 | 2 | [14 empty] | 0401- Roll10 | Lincoln and Yue | F
VSG02C-24092F2.11 | 600 | 11 | SD-GDE 0401.11 | 2024-04-01 | 92 | R11 0302+0338 | XGL-R 065 | 2 | [14 empty] | 0401- Roll11 | Lincoln and Yue | F
VSG02C-24092F2.12 | 600 | 12 | SD-GDE 0401.12 | 2024-04-01 | 92 | R11 0302+0339 | XGL-R 066 | 2 | [14 empty] | 0401- Roll12 | Lincoln and Yue | F
VSG02C-24092F2.13 | 600 | 13 | SD-GDE 0401.13 | 2024-04-01 | 92 | R11 0302+0340 | XGL-R 067 | 2 | [14 empty] | 0401- Roll13 | Lincoln and Yue | F
VSG02C-24092F2.14 | 600 | 14 | SD-GDE 0401.14 | 2024-04-01 | 92 | R11 0302+0341 | XGL-R 068 | 2 | [14 empty] | 0401- Roll14 | Lincoln and Yue | F
VSG02C-24092F2.15 | 600 | 15 | SD-GDE 0401.15 | 2024-04-01 | 92 | R11 0302+0342 | XGL-R 069 | 2 | [14 empty] | 0401- Roll15 | Lincoln and Yue | F
VSG02C-24092F2.16 | 600 | 16 | SD-GDE 0401.16 | 2024-04-01 | 92 | R11 0302+0343 | XGL-R 070 | 2 | [14 empty] | 0401- Roll16 | Lincoln and Yue | F
VSG02C-24092F2.17 | 600 | 17 | SD-GDE 0401.17 | 2024-04-01 | 92 | R11 0302+0344 | XGL-R 071 | 2 | [14 empty] | 0401- Roll17 | Lincoln and Yue | F
VSG02C-24092F2.18 | 600 | 18 | SD-GDE 0401.18 | 2024-04-01 | 92 | R11 0302+0345 | XGL-R 072 | 2 | [14 empty] | 0401- Roll18 | Lincoln and Yue | F
VSG02C-24092F2.19 | 600 | 19 | SD-GDE 0401.19 | 2024-04-01 | 92 | R11 0302+0346 | XGL-R 073 | 2 | [14 empty] | 0401- Roll19 | Lincoln and Yue | F
VSG02C-24092F2.20 | 600 | 20 | SD-GDE 0401.20 | 2024-04-01 | 92 | R11 0302+0347 | XGL-R 074 | 2 | [14 empty] | 0401- Roll20 | Lincoln and Yue | F
VSG02C-24092F2.21 | 600 | 21 | SD-GDE 0401.21 | 2024-04-01 | 92 | R11 0302+0348 | XGL-R 075 | 2 | [14 empty] | 0401- Roll21 | Lincoln and Yue | F
VSG02C-24092F2.22 | 600 | 22 | SD-GDE 0401.22 | 2024-04-01 | 92 | R11 0302+0349 | XGL-R 076 | 2 | [12 empty] | 0.138 |  | 0401- Roll22 | Lincoln and Yue | F
VSG02C-24092F2.23 | 600 | 23 | SD-GDE 0401.23 | 2024-04-01 | 92 | R11 0302+0350 | XGL-R 077 | 2 | [12 empty] | 0.155 |  | 0401- Roll23 | Lincoln and Yue | F
VSG02C-24092F2.24 | 600 | 24 | SD-GDE 0401.24 | 2024-04-01 | 92 | R11 0302+0351 | XGL-R 078 | 2 | [12 empty] | 0.41 |  | 0401- Roll24 | Lincoln and Yue | F
VSG02C-24092F2.25 | 600 | 25 | SD-GDE 0401.25 | 2024-04-01 | 92 | R11 0302+0352 | XGL-R 079 | 2 | [12 empty] | 0.16 |  | 0401- Roll25 | Lincoln and Yue | F
VSG02C-24092F2.26 | 600 | 26 | SD-GDE 0401.26 | 2024-04-01 | 92 | R11 0302+0353 | XGL-R 080 | 2 | [12 empty] | 0.16 |  | 0401- Roll26 | Lincoln and Yue | F
VSG02C-24092F2.27 | 600 | 27 | SD-GDE 0401.27 | 2024-04-01 | 92 | R11 0302+0354 | XGL-R 081 | 2 | [14 empty] | 0401- Roll27 | Lincoln and Yue | F
VSG02C-24092F2.28 | 600 | 28 | SD-GDE 0401.28 | 2024-04-01 | 92 | R11 0302+0355 | XGL-R 082 | 2 | [14 empty] | 0401- Roll28 | Lincoln and Yue | F
VSG02C-24092F2.29 | 600 | 29 | SD-GDE 0401.29 | 2024-04-01 | 92 | R11 0302+0356 | XGL-R 083 | 2 | [14 empty] | 0401- Roll29 | Lincoln and Yue | F
VSG02C-24092F2.30 | 600 | 30 | SD-GDE 0401.30 | 2024-04-01 | 92 | R11 0302+0357 | XGL-R 084 | 2 | [14 empty] | 0401- Roll30 | Lincoln and Yue | F
VSG02C-24092F2.31 | 600 | 31 | SD-GDE 0401.31 | 2024-04-01 | 92 | R11 0302+0358 | XGL-R 085 | 2 | [14 empty] | 0401- Roll31 | Lincoln and Yue | F
VSG02C-24092F2.32 | 600 | 32 | SD-GDE 0401.32 | 2024-04-01 | 92 | R11 0302+0359 | XGL-R 086 | 2 | [14 empty] | 0401- Roll32 | Lincoln and Yue | F
VSG02C-24092F2.33 | 600 | 33 | SD-GDE 0401.33 | 2024-04-01 | 92 | R11 0302+0360 | XGL-R 087 | 2 | [14 empty] | 0401- Roll33 | Lincoln and Yue | F
VSG02C-24092F2.34 | 600 | 34 | SD-GDE 0401.34 | 2024-04-01 | 92 | R11 0302+0361 | XGL-R 088 | 2 | [14 empty] | 0401- Roll34 | Lincoln and Yue | F
VSG02C-24092F2.35 | 600 | 35 | SD-GDE 0401.35 | 2024-04-01 | 92 | R11 0302+0362 | XGL-R 089 | 2 | [14 empty] | 0401- Roll35 | Lincoln and Yue | F
VSG02C-24092F2.36 | 600 | 36 | SD-GDE 0401.36 | 2024-04-01 | 92 | R11 0302+0363 | XGL-R 090 | 2 | [14 empty] | 0401- Roll36 | Lincoln and Yue | F
VSG02C-24092F2.37 | 600 | 37 | SD-GDE 0401.37 | 2024-04-01 | 92 | R11 0302+0364 | XGL-R 091 | 2 | [14 empty] | 0401- Roll37 | Lincoln and Yue | F
VSG01C-24092F2.01 | 100 | 1 | SD-GDE 0401 | 2024-04-01 | 92 | R11 0302+0364 | XGL-R 091 | 1 | [11 empty] | 0.207 |  |  | 0401- Roll37 | Lincoln and Yue | F
VSG01C-24092F2.02 | 100 | 2 | SD-GDE 0401 | 2024-04-01 | 92 | R11 0302+0364 | XGL-R 091 | 1 | [11 empty] | 0.2452 |  |  | 0401- Roll37 | Lincoln and Yue | F
VSG01C-24092F2.03 | 100 | 3 | SD-GDE 0401 | 2024-04-01 | 92 | R11 0302+0364 | XGL-R 091 | 1 | [11 empty] | 0.2258 |  |  | 0401- Roll37 | Lincoln and Yue | F
VSG01C-24064F2.07 | 100 | 7 | SD-GDE 0304 | 2024-03-04 | 64 | R11 0302+0364 | XGL-R 091 | 1 | [11 empty] | 0.154 |  |  | 0401- Roll37 | Lincoln and Yue | F
VSG01C-24064F2.08 | 100 | 8 | SD-GDE 0304 | 2024-03-04 | 64 | R11 0302+0364 | XGL-R 091 | 1 | [11 empty] | 0.154 |  |  | 0401- Roll37 | Lincoln and Yue | F
VSG02C-24106F2.01 | 600 | 1 | SD-GDE 0415.1 | 2024-04-15 | 106 | R53 0412.1 | XGL-R 091 | 2 | [14 empty] | 0401- Roll37 | Lincoln and Yue | F
VSG02C-24106F2.02 | 600 | 2 | SD-GDE 0415.2 | 2024-04-15 | 106 | R53 0412.1 | XGL-R 091 | 2 | [14 empty] | 0401- Roll37 | Lincoln and Yue | F
VSG02C-24106F2.03 | 600 | 3 | SD-GDE 0415.3 | 2024-04-15 | 106 | R53 0412.1 | XGL-R 091 | 2 | [14 empty] | 0401- Roll37 | Lincoln and Yue | F
VSG02C-24106F2.04 | 600 | 4 | SD-GDE 0415.4 | 2024-04-15 | 106 | R53 0412.1 | XGL-R 091 | 2 | [14 empty] | 0401- Roll37 | Lincoln and Yue | F
VSG02C-24106F2.05 | 600 | 5 | SD-GDE 0415.5 | 2024-04-15 | 106 | R53 0412.1 | XGL-R 091 | 2 | [14 empty] | 0401- Roll37 | Lincoln and Yue | F
VSG02C-24106F2.06 | 600 | 6 | SD-GDE 0415.6 | 2024-04-15 | 106 | R53 0412.1 | XGL-R 091 | 2 | [14 empty] | 0401- Roll37 | Lincoln and Yue | F
VSG02C-24106F2.07 | 600 | 7 | SD-GDE 0415.7 | 2024-04-15 | 106 | R53 0412.1 | XGL-R 091 | 2 | [14 empty] | 0401- Roll37 | Lincoln and Yue | F
VSG02C-24106F2.08 | 600 | 8 | SD-GDE 0415.8 | 2024-04-15 | 106 | R53 0412.1 | XGL-R 091 | 2 | [12 empty] | 0.15 |  | 0401- Roll37 | Lincoln and Yue | F
VSG02C-24106F2.09 | 600 | 9 | SD-GDE 0415.9 | 2024-04-15 | 106 | R53 0412.1 | XGL-R 091 | 2 | [12 empty] | 0.11 |  | 0401- Roll37 | Lincoln and Yue | F
VSG02C-24106F2.10 | 600 | 10 | SD-GDE 0415.10 | 2024-04-15 | 106 | R53 0412.1 | XGL-R 091 | 2 | [12 empty] | 0.14 |  | 0401- Roll37 | Lincoln and Yue | F
VSG02C-24106F2.11 | 600 | 11 | SD-GDE 0415.11 | 2024-04-15 | 106 | R53 0412.1 | XGL-R 091 | 2 | [12 empty] | 0.11 |  | 0401- Roll37 | Lincoln and Yue | F
VSG01C-24107F2.12 | 100 | 12 | SD-GDE 0415.8 | 2024-04-16 | 107 | R53 0412.1 | XGL-R 091 | 1 | [12 empty] | 0.15 |  | 0401- Roll37 | Yue | F
VSG01C-24107F2.13 | 100 | 13 | SD-GDE 0415.8 | 2024-04-16 | 107 | R53 0412.1 | XGL-R 091 | 1 | [12 empty] | 0.15 |  | 0401- Roll37 | Yue | F
VSG01C-24107F2.14 | 100 | 14 | SD-GDE 0415.11 | 2024-04-16 | 107 | R53 0412.1 | XGL-R 091 | 1 | [12 empty] | 0.11 |  | 0401- Roll37 | Yue | F
VSG01C-24107F2.15 | 100 | 15 | SD-GDE 0415.11 | 2024-04-16 | 107 | R53 0412.1 | XGL-R 091 | 1 | [12 empty] | 0.11 |  | 0401- Roll37 | Yue | F
VSG01C-24107F2.16 | 100 | 16 | SD-GDE 0415.16 | 2024-04-16 | 107 | R53 0412.1 | XGL-R 091 | 1 | [14 empty] | 0401- Roll37 | Yue | F
VSG01C-24088F2.01 | 100 | 1 | SD-GDE 0328.1 | 2024-03-28 | 88 | JM12100 | XGL-R 091 | 1 | [14 empty] | 0401- Roll37 | Yue | F
VSG01C-24088F2.02 | 100 | 2 | SD-GDE 0328.2 | 2024-03-28 | 88 | JM12100 | XGL-R 091 | 1 | [14 empty] | 0401- Roll37 | Yue | F
VSG01C-24088F2.03 | 100 | 3 | SD-GDE 0328.3 | 2024-03-28 | 88 | JM12100 | XGL-R 091 | 1 | [14 empty] | 0401- Roll37 | Yue | F
VSG01C-24088F2.04 | 100 | 4 | SD-GDE 0328.4 | 2024-03-28 | 88 | JM12100 | XGL-R 091 | 1 | [14 empty] | 0401- Roll37 | Yue | F
VSG01C-24088F2.05 | 100 | 5 | SD-GDE 0328.5 | 2024-03-28 | 88 | JM12100 | XGL-R 091 | 1 | [14 empty] | 0401- Roll37 | Yue | F
VSG01C-24092F2.09 | 100 | 9 | SD-GDE 0401.29.1 | 2024-04-01 | 92 | R11 0302+0364 | XGL-R 091 | 1 | [11 empty] | 0.18 | 0.202 |  | 0401- Roll37 | Lincoln and Yue | F
VSG01C-24092F2.10 | 100 | 10 | SD-GDE 0401.29.2 | 2024-04-01 | 92 | R11 0302+0364 | XGL-R 091 | 1 | [11 empty] | 0.1896 | 0.202 |  | 0401- Roll37 | Lincoln and Yue | F
VSG01C-24092F2.11 | 100 | 11 | SD-GDE 0401.29.3 | 2024-04-01 | 92 | R11 0302+0364 | XGL-R 091 | 1 | [11 empty] | 0.207 | 0.202 |  | 0401- Roll37 | Lincoln and Yue | F
VSG01C-24092F2.12 | 100 | 12 | SD-GDE 0401.29.4 | 2024-04-01 | 92 | R11 0302+0364 | XGL-R 091 | 1 | [11 empty] | 0.2242 | 0.202 |  | 0401- Roll37 | Lincoln and Yue | F
VSG01C-24092F2.13 | 100 | 13 | SD-GDE 0401.29.5 | 2024-04-01 | 92 | R11 0302+0364 | XGL-R 091 | 1 | [11 empty] | 0.2076 | 0.202 |  | 0401- Roll37 | Lincoln and Yue | F
VSG01C-24092F2.14 | 100 | 14 | SD-GDE 0401.29.6 | 2024-04-01 | 92 | R11 0302+0364 | XGL-R 091 | 1 | [11 empty] | 0.2378 | 0.202 |  | 0401- Roll37 | Lincoln and Yue | F
VSG01C-24092F2.15 | 100 | 15 | SD-GDE 0401.30.1 | 2024-04-01 | 92 | R11 0302+0364 | XGL-R 091 | 1 | [11 empty] | 0.2132 | 0.15 |  | 0401- Roll37 | Lincoln and Yue | F
VSG01C-24092F2.16 | 100 | 16 | SD-GDE 0401.30.2 | 2024-04-01 | 92 | R11 0302+0364 | XGL-R 091 | 1 | [11 empty] | 0.2048 | 0.15 |  | 0401- Roll37 | Lincoln and Yue | F
VSG01C-24092F2.17 | 100 | 17 | SD-GDE 0401.31.1 | 2024-04-01 | 92 | R11 0302+0364 | XGL-R 091 | 1 | [11 empty] | 0.2226 | 0.19 |  | 0401- Roll37 | Lincoln and Yue | F
VSG01C-24092F2.18 | 100 | 18 | SD-GDE 0401.31.2 | 2024-04-01 | 92 | R11 0302+0364 | XGL-R 091 | 1 | [11 empty] | 0.2234 | 0.19 |  | 0401- Roll37 | Lincoln and Yue | F
VSG01C-24092F2.19 | 100 | 19 | SD-GDE 0401.31.3 | 2024-04-01 | 92 | R11 0302+0364 | XGL-R 091 | 1 | [11 empty] | 0.2418 | 0.19 |  | 0401- Roll37 | Lincoln and Yue | F
VSG01C-24092F2.20 | 100 | 20 | SD-GDE 0401.31.4 | 2024-04-01 | 92 | R11 0302+0364 | XGL-R 091 | 1 | [11 empty] | 0.2314 | 0.19 |  | 0401- Roll37 | Lincoln and Yue | F
VSG01C-24092F2.21 | 100 | 21 | SD-GDE 0401.31.5 | 2024-04-01 | 92 | R11 0302+0364 | XGL-R 091 | 1 | [11 empty] | 0.199 | 0.19 |  | 0401- Roll37 | Lincoln and Yue | F
VSG01C-24092F2.22 | 100 | 22 | SD-GDE 0401.31.6 | 2024-04-01 | 92 | R11 0302+0364 | XGL-R 091 | 1 | [11 empty] | 0.1934 | 0.19 |  | 0401- Roll37 | Lincoln and Yue | F
VSG01C-24092F2.23 | 100 | 23 | SD-GDE 0401.30.1 | 2024-04-01 | 92 | R11 0302+0364 | XGL-R 091 | 1 | [11 empty] | 0.1792 | 0.15 |  | 0401- Roll37 | Lincoln and Yue | F
VSG01C-24106F2.17 | 100 | 17 | SD-GDE 0415.8.1 | 2024-04-15 | 106 | R11 0302+0364 | XGL-R 091 | 1 | [11 empty] | 0.1792 | 0.15 |  | 0401- Roll37 | Lincoln and Yue | F
VSG01C-24106F2.18 | 100 | 18 | SD-GDE 0415.8.2 | 2024-04-15 | 106 | R11 0302+0364 | XGL-R 091 | 1 | [11 empty] | 0.1792 | 0.15 |  | 0401- Roll37 | Lincoln and Yue | F
VSG01C-24106F2.19 | 100 | 19 | SD-GDE 0415.11.1 | 2024-04-15 | 106 | R11 0302+0364 | XGL-R 091 | 1 | [11 empty] | 0.1792 | 0.15 |  | 0401- Roll37 | Lincoln and Yue | F
VSG01C-24106F2.20 | 100 | 20 | SD-GDE 0415.11.2 | 2024-04-15 | 106 | R11 0302+0364 | XGL-R 091 | 1 | [11 empty] | 0.1792 | 0.15 |  | 0401- Roll37 | Lincoln and Yue | F
VSG01C-24092F2.24 | 100 | 24 | SD-GDE 0401.22 | 2024-04-01 | 92 | R11 0302+0364 | XGL-R 091 | 1 | [12 empty] | 0.138 |  | 0401- Roll37 | Lincoln and Yue | F
VSG01C-24092F2.25 | 100 | 25 | SD-GDE 0401.23.1 | 2024-04-01 | 92 | R11 0302+0364 | XGL-R 091 | 1 | [12 empty] | 0.155 |  | 0401- Roll37 | Lincoln and Yue | F
VSG01C-24092F2.26 | 100 | 26 | SD-GDE 0401.23.2 | 2024-04-01 | 92 | R11 0302+0364 | XGL-R 091 | 1 | [12 empty] | 0.155 |  | 0401- Roll37 | Lincoln and Yue | F
VSG01C-24092F2.27 | 100 | 27 | SD-GDE 0401.28.1 | 2024-04-01 | 92 | R11 0302+0355 | XGL-R 082 | 1 | [14 empty] | 0401- Roll28 | Lincoln and Yue | F
VSG01C-24092F2.28 | 100 | 28 | SD-GDE 0401.28.2 | 2024-04-01 | 92 | R11 0302+0355 | XGL-R 082 | 1 | [14 empty] | 0401- Roll28 | Lincoln and Yue | F
VSG01C-24092F2.29 | 100 | 29 | SD-GDE 0401.28.3 | 2024-04-01 | 92 | R11 0302+0355 | XGL-R 082 | 1 | [14 empty] | 0401- Roll28 | Lincoln and Yue | F
VSG01C-24092F2.30 | 100 | 30 | SD-GDE 0401.28.4 | 2024-04-01 | 92 | R11 0302+0355 | XGL-R 082 | 1 | [14 empty] | 0401- Roll28 | Lincoln and Yue | F
VSG01C-24106F2.18 | 100 | 18 | SD-GDE 0415.8.3 | 2024-04-15 | 106 | R11 0302+0364 | XGL-R 091 | 1 | [11 empty] | 0.1792 | 0.15 |  | 0401- Roll37 | Lincoln and Yue | F
VSG01C-24106F2.19 | 100 | 19 | SD-GDE 0415.8.4 | 2024-04-15 | 106 | R11 0302+0364 | XGL-R 091 | 1 | [11 empty] | 0.1792 | 0.15 |  | 0401- Roll37 | Lincoln and Yue | F
VSG01C-24106F2.20 | 100 | 20 | SD-GDE 0415.8.5 | 2024-04-15 | 106 | R11 0302+0364 | XGL-R 091 | 1 | [11 empty] | 0.1792 | 0.15 |  | 0401- Roll37 | Lincoln and Yue | F
VSG01C-24106F2.21 | 100 | 21 | SD-GDE 0415.8.6 | 2024-04-15 | 106 | R11 0302+0364 | XGL-R 091 | 1 | [11 empty] | 0.1792 | 0.15 |  | 0401- Roll37 | Lincoln and Yue | F
VSG01C-24106F2.22 | 100 | 22 | SD-GDE 0415.9.1 | 2024-04-15 | 106 | R11 0302+0364 | XGL-R 091 | 1 | [14 empty] | 0401- Roll37 | Lincoln and Yue | F
VSG01C-24106F2.23 | 100 | 23 | SD-GDE 0415.9.2 | 2024-04-15 | 106 | R11 0302+0364 | XGL-R 091 | 1 | [14 empty] | 0401- Roll37 | Lincoln and Yue | F
VSG01C-24106F2.24 | 100 | 24 | SD-GDE 0415.9.3 | 2024-04-15 | 106 | R11 0302+0364 | XGL-R 091 | 1 | [14 empty] | 0401- Roll37 | Lincoln and Yue | F
VSG01C-24106F2.25 | 100 | 25 | SD-GDE 0415.9.4 | 2024-04-15 | 106 | R11 0302+0364 | XGL-R 091 | 1 | [14 empty] | 0401- Roll37 | Lincoln and Yue | F
VSG01C-24106F2.26 | 100 | 26 | SD-GDE 0415.9.5 | 2024-04-15 | 106 | R11 0302+0364 | XGL-R 091 | 1 | [14 empty] | 0401- Roll37 | Lincoln and Yue | F
VSG01C-24106F2.27 | 100 | 27 | SD-GDE 0415.9.6 | 2024-04-15 | 106 | R11 0302+0364 | XGL-R 091 | 1 | [14 empty] | 0401- Roll37 | Lincoln and Yue | F
VSG01C-24106F2.28 | 100 | 28 | SD-GDE 0415.11.3 | 2024-04-15 | 106 | R11 0302+0364 | XGL-R 091 | 1 | [14 empty] | 0401- Roll37 | Lincoln and Yue | F
VSG01C-24106F2.29 | 100 | 29 | SD-GDE 0415.11.4 | 2024-04-15 | 106 | R11 0302+0364 | XGL-R 091 | 1 | [14 empty] | 0401- Roll37 | Lincoln and Yue | F
VSG01C-24106F2.30 | 100 | 30 | SD-GDE 0415.11.5 | 2024-04-15 | 106 | R11 0302+0364 | XGL-R 091 | 1 | [14 empty] | 0401- Roll37 | Lincoln and Yue | F
VSG01C-24106F2.31 | 100 | 31 | SD-GDE 0415.11.6 | 2024-04-15 | 106 | R11 0302+0364 | XGL-R 091 | 1 | [14 empty] | 0401- Roll37 | Lincoln and Yue | F
VSG01C-24106F2.32 | 100 | 32 | SD-GDE 0415.10.1 | 2024-04-15 | 106 | R11 0302+0364 | XGL-R 091 | 1 | [14 empty] | 0401- Roll37 | Lincoln and Yue | F
VSG01C-24106F2.33 | 100 | 33 | SD-GDE 0415.10.2 | 2024-04-15 | 106 | R11 0302+0364 | XGL-R 091 | 1 | [14 empty] | 0401- Roll37 | Lincoln and Yue | F
VSG01C-24106F2.34 | 100 | 34 | SD-GDE 0415.10.3 | 2024-04-15 | 106 | R11 0302+0364 | XGL-R 091 | 1 | [14 empty] | 0401- Roll37 | Lincoln and Yue | F
VSG01C-24106F2.35 | 100 | 35 | SD-GDE 0415.10.4 | 2024-04-15 | 106 | R11 0302+0364 | XGL-R 091 | 1 | [14 empty] | 0401- Roll37 | Lincoln and Yue | F
VSG01C-24092F2.31 | 100 | 31 | SD-GDE 0401.27 | 2024-04-01 | 92 | R11 0302+0354 | XGL-R 081 | 1 | [12 empty] | 0.156 |  | 0401- Roll27 | Lincoln and Yue | F
VSG01C-24092F2.32 | 100 | 32 | SD-GDE 0401.30 | 2024-04-01 | 92 | R11 0302+0354 | XGL-R 081 | 1 | [12 empty] | 0.151 |  | 0401- Roll27 | Lincoln and Yue | F
VSG01C-24092F2.33 | 100 | 33 | SD-GDE 0401.1.1 | 2024-04-01 | 92 | R11 0302+0329 | XGL-R 055 | 1 | [11 empty] | 0.1914 | 0.134 |  | 0401- Roll1 | Lincoln and Yue | F
VSG01C-24092F2.34 | 100 | 34 | SD-GDE 0401.1.2 | 2024-04-01 | 92 | R11 0302+0329 | XGL-R 055 | 1 | [11 empty] | 0.182 | 0.134 |  | 0401- Roll1 | Lincoln and Yue | F
VSG01C-24092F2.35 | 100 | 35 | SD-GDE 0401.2.1 | 2024-04-01 | 92 | R11 0302+0329 | XGL-R 056 | 1 | [11 empty] | 0.187 | 0.16 |  | 0401- Roll2 | Lincoln and Yue | F
VSG01C-24092F2.36 | 100 | 36 | SD-GDE 0401.2.2 | 2024-04-01 | 92 | R11 0302+0329 | XGL-R 056 | 1 | [11 empty] | 0.17 | 0.16 |  | 0401- Roll2 | Lincoln and Yue | F
VSG01C-24092F2.37 | 100 | 37 | SD-GDE 0401.2.3 | 2024-04-01 | 92 | R11 0302+0329 | XGL-R 056 | 1 | [11 empty] | 0.159 | 0.16 |  | 0401- Roll2 | Lincoln and Yue | F
VSG01C-24092F2.38 | 100 | 38 | SD-GDE 0401.2.4 | 2024-04-01 | 92 | R11 0302+0329 | XGL-R 056 | 1 | [11 empty] | 0.203 | 0.16 |  | 0401- Roll2 | Lincoln and Yue | F
VSG01C-24092F2.39 | 100 | 39 | SD-GDE 0401.3.1 | 2024-04-01 | 92 | R11 0302+0330 | XGL-R 057 | 1 | [11 empty] | 0.17 | 0.16 |  | 0401- Roll3 | Lincoln and Yue | F
VSG01C-24092F2.40 | 100 | 40 | SD-GDE 0401.3.2 | 2024-04-01 | 92 | R11 0302+0330 | XGL-R 057 | 1 | [11 empty] | 0.224 | 0.16 |  | 0401- Roll3 | Lincoln and Yue | F
VSG01C-24092F2.41 | 100 | 41 | SD-GDE 0401.3.3 | 2024-04-01 | 92 | R11 0302+0330 | XGL-R 057 | 1 | [11 empty] | 0.165 | 0.16 |  | 0401- Roll3 | Lincoln and Yue | F
VSG01C-24092F2.42 | 100 | 42 | SD-GDE 0401.3.4 | 2024-04-01 | 92 | R11 0302+0330 | XGL-R 057 | 1 | [11 empty] | 0.206 | 0.16 |  | 0401- Roll3 | Lincoln and Yue | F
VSG02C-24127F2.01 | 600 | 1 | SD-GDE 0506.1 | 2024-05-06 | 127 | R51 0502 | XGL-R 057 | 2 | [14 empty] | 0401- Roll3 | Lincoln and Yue | F
VSG02C-24127F2.02 | 600 | 2 | SD-GDE 0506.2 | 2024-05-06 | 127 | R51 0502 | XGL-R 057 | 2 | [12 empty] | 0.152 |  | 0401- Roll3 | Lincoln and Yue | F | Luke | SS006
VSG02C-24127F2.03 | 600 | 3 | SD-GDE 0506.3 | 2024-05-06 | 127 | R51 0502 | XGL-R 057 | 2 | [12 empty] | 0.13 |  | 0401- Roll3 | Lincoln and Yue | F | Luke | SS006
VSG02C-24127F2.04 | 600 | 4 | SD-GDE 0506.4 | 2024-05-06 | 127 | R51 0502 | XGL-R 057 | 2 | [12 empty] | 0.145 |  | 0401- Roll3 | Lincoln and Yue | F | Luke | SS006
VSG02C-24127F2.05 | 600 | 5 | SD-GDE 0506.5 | 2024-05-06 | 127 | R51 0502 | XGL-R 057 | 2 | [11 empty] | 0.214 | 0.12 |  | 0401- Roll3 | Lincoln and Yue | F
VSG02C-24127F2.06 | 600 | 6 | SD-GDE 0506.6 | 2024-05-06 | 127 | R51 0502 | XGL-R 057 | 2 | [12 empty] | 0.141 |  | 0401- Roll3 | Lincoln and Yue | F
VSG02C-24127F2.07 | 600 | 7 | SD-GDE 0506.7 | 2024-05-06 | 127 | R51 0502 | XGL-R 057 | 2 | [11 empty] | 0.23 | 0.175 |  | 0401- Roll3 | Lincoln and Yue | F | Luke | SS006
VSG02C-24127F2.08 | 600 | 8 | SD-GDE 0506.8 | 2024-05-06 | 127 | R51 0502 | XGL-R 057 | 2 | [11 empty] | 0.24 | 0.147 |  | 0401- Roll3 | Lincoln and Yue | F
VSG02C-24127F2.09 | 600 | 9 | SD-GDE 0506.9 | 2024-05-06 | 127 | R51 0502 | XGL-R 057 | 2 | [12 empty] | 0.156 |  | 0401- Roll3 | Lincoln and Yue | F
VSG02C-24127F2.10 | 600 | 10 | SD-GDE 0506.10 | 2024-05-06 | 127 | R51 0502 | XGL-R 057 | 2 | [12 empty] | 0.145 |  | 0401- Roll3 | Lincoln and Yue | F | Luke | SS006
VSG01C-24127F2.01 | 100 | 1 | SD-GDE 0506.1.1 | 2024-05-06 | 127 | R51 0502 | XGL-R 057 | 1 | [11 empty] | 0.206 | 0.16 |  | 0401- Roll3 | Lincoln and Yue | F
VSG01C-24127F2.02 | 100 | 2 | SD-GDE 0506.1.2 | 2024-05-06 | 127 | R51 0502 | XGL-R 057 | 1 | [11 empty] | 0.206 | 0.16 |  | 0401- Roll3 | Lincoln and Yue | F
VSG01C-24127F2.03 | 100 | 3 | SD-GDE 0506.1.3 | 2024-05-06 | 127 | R51 0502 | XGL-R 057 | 1 | [11 empty] | 0.206 | 0.16 |  | 0401- Roll3 | Lincoln and Yue | F
VSG02C-24130F2.01 | 600 | 1 | SD-GDE 0509.1 | 2024-05-09 | 130 | R53 0507 | XGL-R 057 | 2 | [14 empty] | 0401- Roll3 | Lincoln and Yue | F
VSG02C-24130F2.02 | 600 | 2 | SD-GDE 0509.2 | 2024-05-09 | 130 | R53 0507 | XGL-R 057 | 2 | [14 empty] | 0401- Roll3 | Lincoln and Yue | F
VSG02C-24130F2.03 | 600 | 3 | SD-GDE 0509.3 | 2024-05-09 | 130 | R53 0507 | XGL-R 057 | 2 | [14 empty] | 0401- Roll3 | Lincoln and Yue | F
VSG02C-24130F2.04 | 600 | 4 | SD-GDE 0509.4 | 2024-05-09 | 130 | R53 0507 | XGL-R 057 | 2 | [14 empty] | 0401- Roll3 | Lincoln and Yue | F
VSG02C-24130F2.05 | 600 | 5 | SD-GDE 0509.5 | 2024-05-09 | 130 | R53 0507 | XGL-R 057 | 2 | [14 empty] | 0401- Roll3 | Lincoln and Yue | F
VSG02C-24130F2.06 | 600 | 6 | SD-GDE 0509.6 | 2024-05-09 | 130 | R53 0507 | XGL-R 057 | 2 | [14 empty] | 0401- Roll3 | Lincoln and Yue | F
VSG02C-24130F2.07 | 600 | 7 | SD-GDE 0509.7 | 2024-05-09 | 130 | R53 0507 | XGL-R 057 | 2 | [14 empty] | 0401- Roll3 | Lincoln and Yue | F
VSG02C-24130F2.08 | 600 | 8 | SD-GDE 0509.8 | 2024-05-09 | 130 | R53 0507 | XGL-R 057 | 2 | [14 empty] | 0401- Roll3 | Lincoln and Yue | F
VSG02C-24130F2.09 | 600 | 9 | SD-GDE 0509.9 | 2024-05-09 | 130 | R53 0507 | XGL-R 057 | 2 | [14 empty] | 0401- Roll3 | Lincoln and Yue | F
VSG02C-24130F2.10 | 600 | 10 | SD-GDE 0509.10 | 2024-05-09 | 130 | R53 0507 | XGL-R 057 | 2 | [14 empty] | 0401- Roll3 | Lincoln and Yue | F
VSG02C-24130F2.11 | 600 | 11 | SD-GDE 0509.11 | 2024-05-09 | 130 | R53 0507 | XGL-R 057 | 2 | [14 empty] | 0401- Roll3 | Lincoln and Yue | F
VSG02C-24134F2.01 | 600 | 1 | SD-GDE 0513.1 | 2024-05-13 | 134 | R53 0509 | XGL-R 057 | 2 | [11 empty] | ~0.82 |  |  | 0401- Roll3 | Lincoln and Yue | F
VSG02C-24134F2.02 | 600 | 2 | SD-GDE 0513.2 | 2024-05-13 | 134 | R53 0509 | XGL-R 057 | 2 | [14 empty] | 0401- Roll3 | Lincoln and Yue | F
VSG02C-24134F2.03 | 600 | 3 | SD-GDE 0513.3 | 2024-05-13 | 134 | R53 0509 | XGL-R 057 | 2 | [14 empty] | 0401- Roll3 | Lincoln and Yue | F
VSG02C-24134F2.04 | 600 | 4 | SD-GDE 0513.4 | 2024-05-13 | 134 | R53 0509 | XGL-R 057 | 2 | [14 empty] | 0401- Roll3 | Lincoln and Yue | F
VSG02C-24134F2.05 | 600 | 5 | SD-GDE 0513.5 | 2024-05-13 | 134 | R53 0509 | XGL-R 057 | 2 | [14 empty] | 0401- Roll3 | Lincoln and Yue | F
VSG02C-24134F2.06 | 600 | 6 | SD-GDE 0513.6 | 2024-05-13 | 134 | R53 0509 | XGL-R 057 | 2 | [14 empty] | 0401- Roll3 | Lincoln and Yue | F
VSG02C-24134F2.07 | 600 | 7 | SD-GDE 0513.7 | 2024-05-13 | 134 | R53 0509 | XGL-R 057 | 2 | [14 empty] | 0401- Roll3 | Lincoln and Yue | F
VSG02C-24134F2.08 | 600 | 8 | SD-GDE 0513.8 | 2024-05-13 | 134 | R53 0509 | XGL-R 057 | 2 | [14 empty] | 0401- Roll3 | Lincoln and Yue | F
VSG02C-24134F2.09 | 600 | 9 | SD-GDE 0513.9 | 2024-05-13 | 134 | R53 0509 | XGL-R 057 | 2 | [14 empty] | 0401- Roll3 | Lincoln and Yue | F
VSG02C-24134F2.10 | 600 | 10 | SD-GDE 0513.10 | 2024-05-13 | 134 | R53 0509 | XGL-R 057 | 2 | [14 empty] | 0401- Roll3 | Lincoln and Yue | F
VSG02C-24134F2.11 | 600 | 11 | SD-GDE 0513.11 | 2024-05-13 | 134 | R53 0509 | XGL-R 057 | 2 | [14 empty] | 0401- Roll3 | Lincoln and Yue | F
VSG02C-24134F2.12 | 600 | 12 | SD-GDE 0513.12 | 2024-05-13 | 134 | R53 0509 | XGL-R 057 | 2 | [14 empty] | 0401- Roll3 | Lincoln and Yue | F
VSG02C-24134F2.13 | 600 | 13 | SD-GDE 0513.13 | 2024-05-13 | 134 | R53 0509 | XGL-R 057 | 2 | [14 empty] | 0401- Roll3 | Lincoln and Yue | F
VSG02C-24134F2.14 | 600 | 14 | SD-GDE 0513.14 | 2024-05-13 | 134 | R53 0509 | XGL-R 057 | 2 | [14 empty] | 0401- Roll3 | Lincoln and Yue | F
VSG02C-24135F2.01 | 600 | 1 | SD-GDE 0514.1 | 2024-05-14 | 135 | R51 TKK 0507 | XGL-R 057 | 2 | [11 empty] | ~0.82 |  |  | 0401- Roll3 | Lincoln and Yue | F
VSG02C-24135F2.02 | 600 | 2 | SD-GDE 0514.2 | 2024-05-14 | 135 | R51 TKK 0507 | XGL-R 057 | 2 | [12 empty] | 0.147 |  | 0401- Roll3 | Lincoln and Yue | F
VSG02C-24135F2.03 | 600 | 3 | SD-GDE 0514.3 | 2024-05-14 | 135 | R51 TKK 0507 | XGL-R 057 | 2 | [12 empty] | 0.13 |  | 0401- Roll3 | Lincoln and Yue | F
VSG02C-24135F2.04 | 600 | 4 | SD-GDE 0514.4 | 2024-05-14 | 135 | R51 TKK 0507 | XGL-R 057 | 2 | [12 empty] | 0.127 |  | 0401- Roll3 | Lincoln and Yue | F
VSG02C-24135F2.05 | 600 | 5 | SD-GDE 0514.5 | 2024-05-14 | 135 | R51 TKK 0507 | XGL-R 057 | 2 | [12 empty] | 0.145 |  | 0401- Roll3 | Lincoln and Yue | F
VSG02C-24135F2.06 | 600 | 6 | SD-GDE 0514.6 | 2024-05-14 | 135 | R51 TKK 0507 | XGL-R 057 | 2 | [12 empty] | 0.154 |  | 0401- Roll3 | Lincoln and Yue | F
VSG02C-24135F2.07 | 600 | 7 | SD-GDE 0514.7 | 2024-05-14 | 135 | R51 TKK 0507 | XGL-R 057 | 2 | [12 empty] | 0.138 |  | 0401- Roll3 | Lincoln and Yue | F
VSG02C-24135F2.08 | 600 | 8 | SD-GDE 0514.8 | 2024-05-14 | 135 | R51 TKK 0507 | XGL-R 057 | 2 | [12 empty] | 0.154 |  | 0401- Roll3 | Lincoln and Yue | F
VSG02C-24135F2.09 | 600 | 9 | SD-GDE 0514.9 | 2024-05-14 | 135 | R51 TKK 0507 | XGL-R 057 | 2 | [12 empty] | 0.145 |  | 0401- Roll3 | Lincoln and Yue | F
VSG02C-24135F2.10 | 600 | 10 | SD-GDE 0514.10 | 2024-05-14 | 135 | R51 TKK 0507 | XGL-R 057 | 2 | [12 empty] | 0.145 |  | 0401- Roll3 | Lincoln and Yue | F
VSG01C-24127F2.04 | 100 | 4 | SD-GDE 0506.9.1 | 2024-05-06 | 127 | R51 0502 | XGL-R 057 | 1 | [11 empty] | 0.269 | 0.156 |  | 0401- Roll3 | Lincoln and Yue | F
VSG01C-24127F2.05 | 100 | 5 | SD-GDE 0506.9.2 | 2024-05-06 | 127 | R51 0502 | XGL-R 057 | 1 | [11 empty] | 0.233 | 0.156 |  | 0401- Roll3 | Lincoln and Yue | F | Luke Brusse | SS008
VSG01C-24127F2.06 | 100 | 6 | SD-GDE 0506.9.3 | 2024-05-06 | 127 | R51 0502 | XGL-R 057 | 1 | [11 empty] | 0.256 | 0.156 |  | 0401- Roll3 | Lincoln and Yue | F
VSG01C-24127F2.07 | 100 | 7 | SD-GDE 0506.10.1 | 2024-05-06 | 127 | R51 0502 | XGL-R 057 | 1 | [11 empty] | 0.209 | 0.145 |  | 0401- Roll3 | Lincoln and Yue | F | Luke Brusse | SS008
VSG01C-24127F2.08 | 100 | 8 | SD-GDE 0506.10.2 | 2024-05-06 | 127 | R51 0502 | XGL-R 057 | 1 | [11 empty] | 0.193 | 0.145 |  | 0401- Roll3 | Lincoln and Yue | F | Luke Brusse | SS008
VSG01C-24127F2.09 | 100 | 9 | SD-GDE 0506.2.1 | 2024-05-06 | 127 | R51 0502 | XGL-R 057 | 1 | [12 empty] | 0.152 |  | 0401- Roll3 | Lincoln and Yue | F
VSG01C-24127F2.10 | 100 | 10 | SD-GDE 0506.2.2 | 2024-05-06 | 127 | R51 0502 | XGL-R 057 | 1 | [12 empty] | 0.152 |  | 0401- Roll3 | Lincoln and Yue | F
VSG01C-24127F2.11 | 100 | 11 | SD-GDE 0506.3.1 | 2024-05-06 | 127 | R51 0502 | XGL-R 057 | 1 | [12 empty] | 0.13 |  | 0401- Roll3 | Lincoln and Yue | F
VSG01C-24127F2.12 | 100 | 12 | SD-GDE 0506.3.2 | 2024-05-06 | 127 | R51 0502 | XGL-R 057 | 1 | [12 empty] | 0.13 |  | 0401- Roll3 | Lincoln and Yue | F
VSG01C-24127F2.13 | 100 | 13 | SD-GDE 0506.4.1 | 2024-05-06 | 127 | R51 0502 | XGL-R 057 | 1 | [12 empty] | 0.145 |  | 0401- Roll3 | Lincoln and Yue | F
VSG01C-24127F2.14 | 100 | 14 | SD-GDE 0506.4.2 | 2024-05-06 | 127 | R51 0502 | XGL-R 057 | 1 | [12 empty] | 0.145 |  | 0401- Roll3 | Lincoln and Yue | F
VSG01C-24127F2.15 | 100 | 15 | SD-GDE 0506.6.1 | 2024-05-06 | 127 | R51 0502 | XGL-R 057 | 1 | [12 empty] | 0.141 |  | 0401- Roll3 | Lincoln and Yue | F
VSG01C-24127F2.16 | 100 | 16 | SD-GDE 0506.6.2 | 2024-05-06 | 127 | R51 0502 | XGL-R 057 | 1 | [12 empty] | 0.141 |  | 0401- Roll3 | Lincoln and Yue | F
VSG01C-24134F2.01 | 100 | 1 | SD-GDE 0513.2 | 2024-05-13 | 134 | R53 0509 | XGL-R 057 | 1 | [12 empty] | 0.138 |  | 0401- Roll3 | Lincoln and Yue | F
VSG01C-24134F2.02 | 100 | 2 | SD-GDE 0513.2 | 2024-05-13 | 134 | R53 0509 | XGL-R 057 | 1 | [12 empty] | 0.138 |  | 0401- Roll3 | Lincoln and Yue | F
VSG01C-24134F2.03 | 100 | 3 | SD-GDE 0513.2 | 2024-05-13 | 134 | R53 0509 | XGL-R 057 | 1 | [12 empty] | 0.138 |  | 0401- Roll3 | Lincoln and Yue | F
VSG01C-24134F2.04 | 100 | 4 | SD-GDE 0513.2 | 2024-05-13 | 134 | R53 0509 | XGL-R 057 | 1 | [12 empty] | 0.138 |  | 0401- Roll3 | Lincoln and Yue | F
VSG01C-24134F2.05 | 100 | 5 | SD-GDE 0513.2 | 2024-05-13 | 134 | R53 0509 | XGL-R 057 | 1 | [12 empty] | 0.138 |  | 0401- Roll3 | Lincoln and Yue | F
VSG01C-24134F2.06 | 100 | 6 | SD-GDE 0513.2 | 2024-05-13 | 134 | R53 0509 | XGL-R 057 | 1 | [12 empty] | 0.138 |  | 0401- Roll3 | Lincoln and Yue | F
VSG02C-24137F2.01 | 600 | 1 | SD-GDE 0516.1 | 2024-05-16 | 137 | R51 0514 | XGL-R 057 | 2 | [11 empty] | 0.202 | 0.131 | 0.322 | 0401- Roll3 | Lincoln and Yue | F | Luke Brusse | SS007
VSG02C-24137F2.02 | 600 | 2 | SD-GDE 0516.2 | 2024-05-16 | 137 | R51 0514 | XGL-R 057 | 2 | [11 empty] | 0.191 | 0.14 | 0.306 | 0401- Roll3 | Lincoln and Yue | F | Luke Brusse | SS007
VSG02C-24137F2.03 | 600 | 3 | SD-GDE 0516.3 | 2024-05-16 | 137 | R51 0514 | XGL-R 057 | 2 | [11 empty] | 0.21 | 0.15 | 0.338 | 0401- Roll3 | Lincoln and Yue | F | Luke Brusse | SS007
VSG02C-24137F2.04 | 600 | 4 | SD-GDE 0516.4 | 2024-05-16 | 137 | R51 0514 | XGL-R 057 | 2 | [11 empty] | 0.229 | 0.16 | 0.363 | 0401- Roll3 | Lincoln and Yue | F | Luke Brusse | SS007
VSG02C-24137F2.05 | 600 | 5 | SD-GDE 0516.5 | 2024-05-16 | 137 | R51 0514 | XGL-R 057 | 2 | [11 empty] | 0.226 | 0.15 | 0.36 | 0401- Roll3 | Lincoln and Yue | F | Luke Brusse | SS007
VSG02C-24137F2.06 | 600 | 6 | SD-GDE 0516.6 | 2024-05-16 | 137 | R51 0514 | XGL-R 057 | 2 | [11 empty] | 0.214 | 0.15 | 0.341 | 0401- Roll3 | Lincoln and Yue | F
VSG02C-24137F2.07 | 600 | 7 | SD-GDE 0516.7 | 2024-05-16 | 137 | R51 0514 | XGL-R 057 | 2 | [11 empty] | 0.222 | 0.154 | 0.359 | 0401- Roll3 | Lincoln and Yue | F
VSG02C-24137F2.08 | 600 | 8 | SD-GDE 0516.8 | 2024-05-16 | 137 | R51 0514 | XGL-R 057 | 2 | [11 empty] | 0.219 | 0.154 | 0.352 | 0401- Roll3 | Lincoln and Yue | F
VSG02C-24137F2.09 | 600 | 9 | SD-GDE 0516.9 | 2024-05-16 | 137 | R51 0514 | XGL-R 057 | 2 | [11 empty] | 0.226 | 0.15 | 0.358 | 0401- Roll3 | Lincoln and Yue | F
VSG02C-24137F2.10 | 600 | 10 | SD-GDE 0516.10 | 2024-05-16 | 137 | R51 0514 | XGL-R 057 | 2 | [11 empty] | 0.21 | 0.154 | 0.337 | 0401- Roll3 | Lincoln and Yue | F
VSG01C-24137F2.01 | 100 | 1 | SD-GDE 0516.1-1 | 2024-05-16 | 137 | R51 0514 | XGL-R 057 | 1 | [11 empty] | 0.184 | 0.131 | 0.298 | 0401- Roll3 | Lincoln and Yue | F
VSG01C-24137F2.02 | 100 | 2 | SD-GDE 0516.1-2 | 2024-05-16 | 137 | R51 0514 | XGL-R 057 | 1 | [11 empty] | 0.183 | 0.131 | 0.294 | 0401- Roll3 | Lincoln and Yue | F
VSG01C-24137F2.03 | 100 | 3 | SD-GDE 0516.2-1 | 2024-05-16 | 137 | R51 0514 | XGL-R 057 | 1 | [11 empty] | 0.205 | 0.14 | 0.332 | 0401- Roll3 | Lincoln and Yue | F
VSG01C-24137F2.04 | 100 | 4 | SD-GDE 0516.2-2 | 2024-05-16 | 137 | R51 0514 | XGL-R 057 | 1 | [11 empty] | 0.198 | 0.14 | 0.321 | 0401- Roll3 | Lincoln and Yue | F
VSG01C-24137F2.05 | 100 | 5 | SD-GDE 0516.3-1 | 2024-05-16 | 137 | R51 0514 | XGL-R 057 | 1 | [11 empty] | 0.203 | 0.15 | 0.326 | 0401- Roll3 | Lincoln and Yue | F
VSG01C-24137F2.06 | 100 | 6 | SD-GDE 0516.3-2 | 2024-05-16 | 137 | R51 0514 | XGL-R 057 | 1 | [11 empty] | 0.183 | 0.15 | 0.297 | 0401- Roll3 | Lincoln and Yue | F
VSG01C-24137F2.07 | 100 | 7 | SD-GDE 0516.4-1 | 2024-05-16 | 137 | R51 0514 | XGL-R 057 | 1 | [11 empty] | 0.221 | 0.16 | 0.349 | 0401- Roll3 | Lincoln and Yue | F
VSG01C-24137F2.08 | 100 | 8 | SD-GDE 0516.4-2 | 2024-05-16 | 137 | R51 0514 | XGL-R 057 | 1 | [11 empty] | 0.208 | 0.16 | 0.332 | 0401- Roll3 | Lincoln and Yue | F
VSG01C-24137F2.09 | 100 | 9 | SD-GDE 0516.5-1 | 2024-05-16 | 137 | R51 0514 | XGL-R 057 | 1 | [11 empty] | 0.211 | 0.15 | 0.333 | 0401- Roll3 | Lincoln and Yue | F
VSG01C-24137F2.10 | 100 | 10 | SD-GDE 0516.5-2 | 2024-05-16 | 137 | R51 0514 | XGL-R 057 | 1 | [11 empty] | 0.195 | 0.15 | 0.312 | 0401- Roll3 | Lincoln and Yue | F
VSG01C-24022E2.12 | 100 | 12 | SD-GDE 0122.3 | 2024-01-22 | 22 | R35 mix | XGL-R 055 | 1 | [11 empty] | 0.15-0.2 | 0.17 |  | 2307-Roll3 | Shule & Lincoln | E |  |  |  |  | OLD SAI Batch Cathodes
VSG01C-24022E2.13 | 100 | 13 | SD-GDE 0122.3 | 2024-01-22 | 22 | R35 mix | XGL-R 055 | 1 | [11 empty] | 0.15-0.2 | 0.17 |  | 2307-Roll3 | Shule & Lincoln | E |  |  |  |  | OLD SAI Batch Cathodes
VSG01C-24022E2.14 | 100 | 14 | SD-GDE 0122.3 | 2024-01-22 | 22 | R35 mix | XGL-R 055 | 1 | [11 empty] | 0.15-0.2 | 0.17 |  | 2307-Roll3 | Shule & Lincoln | E |  |  |  |  | OLD SAI Batch Cathodes
VSG01C-24022E2.15 | 100 | 15 | SD-GDE 0122.3 | 2024-01-22 | 22 | R35 mix | XGL-R 055 | 1 | [11 empty] | 0.15-0.2 | 0.17 |  | 2307-Roll3 | Shule & Lincoln | E |  |  |  |  | OLD SAI Batch Cathodes
VSG01C-24008E2.01 | 100 | 1 | SD-GDE 0108.2 | 2024-01-08 | 8 | R35 mix | XGL-R 055 | 1 | [11 empty] | 0.15-0.2 | 0.15 |  | 2307-Roll3 | Shule & Lincoln | E |  |  |  |  | OLD SAI Batch Cathodes
VSG01C-24008E2.02 | 100 | 2 | SD-GDE 0108.2 | 2024-01-08 | 8 | R35 mix | XGL-R 055 | 1 | [11 empty] | 0.15-0.2 | 0.15 |  | 2307-Roll3 | Shule & Lincoln | E |  |  |  |  | OLD SAI Batch Cathodes
VSG01C-24008E2.03 | 100 | 3 | SD-GDE 0108.2 | 2024-01-08 | 8 | R35 mix | XGL-R 055 | 1 | [11 empty] | 0.15-0.2 | 0.15 |  | 2307-Roll3 | Shule & Lincoln | E |  |  |  |  | OLD SAI Batch Cathodes
VSG01C-24008E2.04 | 100 | 4 | SD-GDE 0108.2 | 2024-01-08 | 8 | R35 mix | XGL-R 055 | 1 | [11 empty] | 0.15-0.2 | 0.15 |  | 2307-Roll3 | Shule & Lincoln | E |  |  |  |  | OLD SAI Batch Cathodes
VSG01C-24134F2.01 | 100 | 1 | SD-GDE 0513.3 | 2024-05-13 | 134 | R35 0509 | XGL-R 055 | 1 | [14 empty] | 2307-Roll3 | Yue | F |  |  |  |  | New Sai w/ IL
VSG01C-24134F2.02 | 100 | 2 | SD-GDE 0513.3 | 2024-05-13 | 134 | R35 0509 | XGL-R 055 | 1 | [14 empty] | 2307-Roll3 | Yue | F |  |  |  |  | New Sai w/ IL
VSG01C-24134F2.01 | 100 | 1 | SD-GDE 0513.4 | 2024-05-13 | 134 | R53 0509 | XGL-R 055 | 1 | [14 empty] | 2307-Roll3 | Yue | F |  |  |  |  | New Sai w/ IL
VSG01C-24134F2.02 | 100 | 2 | SD-GDE 0513.4 | 2024-05-13 | 134 | R53 0509 | XGL-R 055 | 1 | [14 empty] | 2307-Roll3 | Yue | F |  |  |  |  | New Sai w/ IL
VSG01C-24134F2.03 | 100 | 3 | SD-GDE 0513.4 | 2024-05-13 | 134 | R53 0509 | XGL-R 055 | 1 | [14 empty] | 2307-Roll3 | Yue | F |  |  |  |  | New Sai w/ IL
VSG01C-24134F2.04 | 100 | 4 | SD-GDE 0513.4 | 2024-05-13 | 134 | R53 0509 | XGL-R 055 | 1 | [14 empty] | 2307-Roll3 | Yue | F |  |  |  |  | New Sai w/ IL
VSG01C-24127F2.17 | 100 | 17 | SD-GDE 0506.5.1 | 2024-05-06 | 127 | R51 0502 | XGL-R 057 | 1 | [12 empty] | 0.12 | 0.192 | 0401- Roll3 | Lincoln and Yue | F
VSG01C-24127F2.18 | 100 | 18 | SD-GDE 0506.7.1 | 2024-05-06 | 127 | R51 0502 | XGL-R 057 | 1 | [12 empty] | 0.175 | 0.2 | 0401- Roll3 | Lincoln and Yue | F
VSG01C-24127F2.19 | 100 | 19 | SD-GDE 0506.7.2 | 2024-05-06 | 127 | R51 0502 | XGL-R 057 | 1 | [12 empty] | 0.175 | 0.204 | 0401- Roll3 | Lincoln and Yue | F
VSG01C-24127F2.20 | 100 | 20 | SD-GDE 0506.8.1 | 2024-05-06 | 127 | R51 0502 | XGL-R 057 | 1 | [12 empty] | 0.147 | 0.22 | 0401- Roll3 | Lincoln and Yue | F
VSG01C-24127F2.21 | 100 | 21 | SD-GDE 0506.8.2 | 2024-05-06 | 127 | R51 0502 | XGL-R 057 | 1 | [12 empty] | 0.147 | 0.208 | 0401- Roll3 | Lincoln and Yue | F
VSG01C-24135F2.01 | 100 | 1 | SD-GDE 0514.1 | 2024-05-14 | 135 | R51 TKK 0507 | XGL-R 057 | 1 | [11 empty] | ~0.82 | NO IL |  | 0401- Roll3 | Lincoln and Yue | F | Luke Brusse | SS008
VSG01C-24135F2.02 | 100 | 2 | SD-GDE 0514.1-2 | 2024-05-14 | 135 | R51 TKK 0507 | XGL-R 057 | 1 | [11 empty] | ~0.82 | No IL |  | 0401- Roll3 | Lincoln and Yue | F | Luke Brusse | SS008
VSG01C-24135F2.03 | 100 | 3 | SD-GDE 0514.2-1 | 2024-05-14 | 135 | R51 TKK 0507 | XGL-R 057 | 1 | [12 empty] | 0.147 |  | 0401- Roll3 | Lincoln and Yue | F
VSG01C-24135F2.04 | 100 | 4 | SD-GDE 0514.3-1 | 2024-05-14 | 135 | R51 TKK 0507 | XGL-R 057 | 1 | [12 empty] | 0.13 |  | 0401- Roll3 | Lincoln and Yue | F
VSG01C-24135F2.05 | 100 | 5 | SD-GDE 0514.4-1 | 2024-05-14 | 135 | R51 TKK 0507 | XGL-R 057 | 1 | [12 empty] | 0.127 |  | 0401- Roll3 | Lincoln and Yue | F
VSG01C-24135F2.06 | 100 | 6 | SD-GDE 0514.4-2 | 2024-05-14 | 135 | R51 TKK 0507 | XGL-R 057 | 1 | [12 empty] | 0.127 |  | 0401- Roll3 | Lincoln and Yue | F
VSG01C-24135F2.07 | 100 | 7 | SD-GDE 0514.5-1 | 2024-05-14 | 135 | R51 TKK 0507 | XGL-R 057 | 1 | [12 empty] | 0.145 |  | 0401- Roll3 | Lincoln and Yue | F
VSG01C-24135F2.08 | 100 | 8 | SD-GDE 0514.5-2 | 2024-05-14 | 135 | R51 TKK 0507 | XGL-R 057 | 1 | [12 empty] | 0.145 |  | 0401- Roll3 | Lincoln and Yue | F
VSG01C-24135F2.09 | 100 | 9 | SD-GDE 0514.6-1 | 2024-05-14 | 135 | R51 TKK 0507 | XGL-R 057 | 1 | [12 empty] | 0.154 |  | 0401- Roll3 | Lincoln and Yue | F
VSG01C-24135F2.10 | 100 | 10 | SD-GDE 0514.6-2 | 2024-05-14 | 135 | R51 TKK 0507 | XGL-R 057 | 1 | [12 empty] | 0.154 |  | 0401- Roll3 | Lincoln and Yue | F
VSG01C-24135F2.11 | 100 | 11 | SD-GDE 0514.7-1 | 2024-05-14 | 135 | R51 TKK 0507 | XGL-R 057 | 1 | [12 empty] | 0.138 |  | 0401- Roll3 | Lincoln and Yue | F
VSG01C-24135F2.12 | 100 | 12 | SD-GDE 0514.7-2 | 2024-05-14 | 135 | R51 TKK 0507 | XGL-R 057 | 1 | [12 empty] | 0.138 |  | 0401- Roll3 | Lincoln and Yue | F
VSG01C-24135F2.13 | 100 | 13 | SD-GDE 0514.8-1 | 2024-05-14 | 135 | R51 TKK 0507 | XGL-R 057 | 1 | [12 empty] | 0.154 |  | 0401- Roll3 | Lincoln and Yue | F
VSG01C-24135F2.14 | 100 | 14 | SD-GDE 0514.8-2 | 2024-05-14 | 135 | R51 TKK 0507 | XGL-R 057 | 1 | [12 empty] | 0.154 |  | 0401- Roll3 | Lincoln and Yue | F
VSG01C-24134F2.13 | 100 | 13 | SD-GDE 0513.5 | 2024-05-13 | 134 | R53 0509 | XGL-R 057 | 1 | [12 empty] | 0.147 | 0.22 | 0401- Roll3 | Lincoln and Yue | F
VSG01C-24134F2.14 | 100 | 14 | SD-GDE 0513.5 | 2024-05-13 | 134 | R53 0509 | XGL-R 057 | 1 | [12 empty] | 0.147 | 0.208 | 0401- Roll3 | Lincoln and Yue | F
VSG01C-24134F2.15 | 100 | 15 | SD-GDE 0513.5 | 2024-05-13 | 134 | R53 0509 | XGL-R 057 | 1 | [12 empty] | 0.147 | 0.22 | 0401- Roll3 | Lincoln and Yue | F
VSG01C-24134F2.16 | 100 | 16 | SD-GDE 0513.5 | 2024-05-13 | 134 | R53 0509 | XGL-R 057 | 1 | [12 empty] | 0.147 | 0.208 | 0401- Roll3 | Lincoln and Yue | F
VSG02C-24192F2.01 | 600 | 1 | SD-GDE 0710.1 | 2024-07-10 | 192 | R51 0621 | XGL-R 057 | 2 | [14 empty] | 0401- Roll3 | Lincoln and Yue | F
VSG02C-24192F2.02 | 600 | 2 | SD-GDE 0710.2 | 2024-07-10 | 192 | R51 0621 | XGL-R 057 | 2 | [14 empty] | 0401- Roll3 | Lincoln and Yue | F
VSG02C-241922.03 | 600 | 3 | SD-GDE 0710.3 | 2024-07-10 | 192 | R51 0621 | XGL-R 057 | 2
VSG02C-241922.04 | 600 | 4 | SD-GDE 0710.4 | 2024-07-10 | 192 | R51 0621 | XGL-R 057 | 2
VSG02C-241922.05 | 600 | 5 | SD-GDE 0710.5 | 2024-07-10 | 192 | R51 0621 | XGL-R 057 | 2
VSG02C-241922.06 | 600 | 6 | SD-GDE 0710.6 | 2024-07-10 | 192 | R51 0621 | XGL-R 057 | 2
VSG02C-241922.07 | 600 | 7 | SD-GDE 0710.7 | 2024-07-10 | 192 | R51 0621 | XGL-R 057 | 2
VSG02C-241922.08 | 600 | 8 | SD-GDE 0710.8 | 2024-07-10 | 192 | R51 0621 | XGL-R 057 | 2
VSG02C-241922.09 | 600 | 9 | SD-GDE 0710.9 | 2024-07-10 | 192 | R51 0621 | XGL-R 057 | 2
VSG02C-241922.10 | 600 | 10 | SD-GDE 0710.10 | 2024-07-10 | 192 | R51 0621 | XGL-R 057 | 2
VSG01C-24127F2.17 | 100 | 17 | SD-GDE 0506.1.2 | 2024-05-06 | 127 | R51 0502 | XGL-R 057 | 1 | [12 empty] | 0.141 |  | 0401- Roll3 | Lincoln and Yue | F
VSG01C-24127F2.18 | 100 | 18 | SD-GDE 0506.1.3 | 2024-05-06 | 127 | R51 0502 | XGL-R 057 | 1 | [12 empty] | 0.141 |  | 0401- Roll3 | Lincoln and Yue | F
3
Note on AB53: [Threaded comment] Your version of Excel allows you to read this threaded comment; however, any edits to it will get removed if the file is opened in a newer version of Excel. Learn more: https://go.microsoft.com/fwlink/?linkid=870924 [Tasks] There is a task anchored to this comment that cannot be viewed in your client. Comment: @Luke Brusse @Shule Yu @Lincoln Pritt where is the mwp002 and mwp003 cathode information? I need the mwp003 thickness and standard dev Reply: The MWP002 was long time ago. That was my first 600 cm2 GDE. We didn't even know how to measure the loading correctly then. Because that was my first 600, I actually memorized its thickness on purpose. That one has a t avg of 190 um. However, I didn't do STD for that.
Note on AB54: [Threaded comment] Your version of Excel allows you to read this threaded comment; however, any edits to it will get removed if the file is opened in a newer version of Excel. Learn more: https://go.microsoft.com/fwlink/?linkid=870924 [Tasks] There is a task anchored to this comment that cannot be viewed in your client. Comment: @Luke Brusse @Shule Yu @Lincoln Pritt where is the mwp002 and mwp003 cathode information? I need the mwp003 thickness and standard dev Reply: The MWP002 was long time ago. That was my first 600 cm2 GDE. We didn't even know how to measure the loading correctly then. Because that was my first 600, I actually memorized its thickness on purpose. That one has a t avg of 190 um. However, I didn't do STD for that.
Note on U275: [Threaded comment] Your version of Excel allows you to read this threaded comment; however, any edits to it will get removed if the file is opened in a newer version of Excel. Learn more: https://go.microsoft.com/fwlink/?linkid=870924 Comment: +/-0.022
Note on V275: [Threaded comment] Your version of Excel allows you to read this threaded comment; however, any edits to it will get removed if the file is opened in a newer version of Excel. Learn more: https://go.microsoft.com/fwlink/?linkid=870924 Comment: +/- 0.025

## 5cm2
|  | GDE | Ink | GDL | GDL Code | Date | Julian Date | Area | Area Code | ωPt | IL | ωIL | Fab by | Faber code | Claimed by | To stack | Note
|  | # | # |  |  |  | # | cm2 |  | mg/cm2 |  | mg/cm2
VSG05C-23062A2.01 | 1 | GDE 0303-1 | R17 |  | 2 | 2023-03-03 | 62 | 5 |  | 0.008 |  |  | Shule | A
VSG05C-23129E2.01 | 1 | GDE 0510-1 | R11 0505 |  | 2 | 2023-05-10 | 129 | 5 |  | 0.35 |  | 0.15 | Lincoln | E
VSG05C-23129E2.02 | 2 | GDE 0510-1 | R11 0505 |  | 2 | 2023-05-10 | 129 | 5 |  | 0.35 |  | 0.15 | Lincoln | E
VSG05C-23132E2.01 | 1 | GDE 0512 | R20 0510 |  | 2 | 2023-05-12 | 132 | 5 |  | 0.154 |  | 0.217 | Lincoln | E | Lin
VSG05C-23167A2.01 | 1 | GDE 0616-1 | L27-R1 |  | 2 | 2023-06-16 | 167 | 5 |  | 0.3829 |  | 0.304 | Shule&Lincoln | A
VSG05C-23167A2.02 | 2 | GDE 0616-2 | L27-R1 |  | 2 | 2023-06-16 | 167 | 5 |  | 0.5897 |  | 0.304 | Shule&Lincoln | A
VSG05C-23170A2.01 | 1 | GDE 0619-1 | R22 |  | 2 | 2023-06-19 | 170 | 5 |  | 0.173 |  | 0.161 | Shule | A
VSG05C-23171E2.01 | 1 | GDE 0620-1 | L27-R1 |  | 2 | 2023-06-20 | 171 | 5 |  | 0.115 |  | 0.174 | Lincoln | E
VSG05C-23177E2.01 | 1 | GDE 0626 | R22 |  | 2 | 2023-06-26 | 177 | 5 |  | 0.18 |  |  | Lincoln | E
VSG05C-23178E2.01 | 1 | GDE 0626-1 | R11 comb |  | 2 | 2023-06-27 | 178 | 5 |  | 0.13 |  | 0.18 | Lincoln | E
VSG05C-23179E2.01 | 1 | GDE 0628-1 | R11 comb |  | 2 | 2023-06-28 | 179 | 5 |  | 0.188 |  | 0.103 | Lincoln | E
VSG05C-23184E2.01 | 1 | GDE 0703 | R25 0703 |  | 2 | 2023-07-03 | 184 | 5 |  | 0.09 |  | 0.08 | Lincoln | E
VSG05C-23202E2.01 | 1 | SD-GDE0721 | R11 0720 |  | 2 | 2023-07-21 | 202 | 5 |  | 0.22 |  | 0.15 | Lincoln | E
VSG05C-23214E22.01 | 1 | XGL-R 045 0803 | R32 0802 | XGLR045 | 3 | 2023-08-02 | 214 | 5 |  | 0.15 |  | 0.28 | Lincoln | E
VSG05C-23215E22.01 | 1 | XGL-R 045 0803 | R32 0802 | XGLR045 | 3 | 2023-08-03 | 215 | 5 |  | 0.12 |  | 0.03 | Lincoln | E
VSG05C-23216E2.01 | 1 | GDE 0804-1 | R25 0630 |  | 2 | 2023-08-04 | 216 | 5 |  | 0.2 |  |  | Lincoln | E
VSG05C-23219E2.01 | 1 | GDE 0807-4 | R25 0630 |  | 2 | 2023-08-07 | 219 | 5 |  | 0.3 |  |  | Lincoln | E
VSG05C-23227E2.01 | 1 | SD GDE 0815.2 | R35 0815 |  | 2 | 2023-08-15 | 227 | 5 |  |  |  |  | Lincoln | E
VSG05C-23227E2.02 | 2 | SD GDE 0815.1 | R35 0815 |  | 2 | 2023-08-15 | 227 | 5 |  | 0.22 |  | 0.05 | Lincoln | E
VSG05C-23227E2.03 | 3 | SD GDE 0815.1 | R35 0815 |  | 2 | 2023-08-15 | 227 | 5 |  | 0.19 |  |  | Lincoln | E | Archana
VSG05C-23244E2.01 | 1 | SD GDE 0901.1 | R35 0901 |  | 2 | 2023-09-01 | 244 | 5 |  | 0.15 |  | 0.16 | Lincoln | E | Archana
VSG05C-23250A2.01 | 1 | GDE0907.1 | R11 0905 |  | 2 | 2023-09-07 | 250 | 5 |  |  |  |  | Shule | A
VSG05C-23255A2.01 | 1 | DBGDE0912.1 | R11 0906 |  | 2 | 2023-09-12 | 255 | 5 |  | 0.215 |  |  | Shule | A | Lin
VSG05C-23255A2.02 | 2 | DBGDE0912.2 | R11 0906 |  | 2 | 2023-09-12 | 255 | 5 |  | 0.26 |  | 0.15 | Shule | A | Lin
VSG05C-23255A2.02 | 2 | DBGDE0912.2 | R11 0906 |  | 2 | 2023-09-12 | 255 | 5 |  | 0.26 |  | 0.15 | Shule | A | Luke
VSG05C-23261A3.01 | 1 | GDE0918.2 | R32 0914 | XGLR045 | 3 | 2023-09-18 | 261 | 5 |  | 0.227 |  | 0.15 | Shule | A | Archana |  | Non-IL
VSG05C-23262A3.01 | 1 | GDE0919.1 | R32 0914 | XGLR045 | 3 | 2023-09-19 | 262 | 5 |  | 0.215 |  |  | Shule | A | Archana
VSG05C-23263A2.01 | 1 | SD GDE 0920.1 | R35 0920 |  | 2 | 2023-09-20 | 263 | 5 |  | 0.261 |  |  | Shule | A | Archana
VSG05C-23263E2.01 | 1 | SD GDE 1113.1 | R35 |  | 2 | 2023-09-20 | 263 | 5 |  | 0.182 |  |  | Lincoln | E
VSG05C-23270A3.01 | 1 | SD GDE 0927.3 | R36 | XGLR045 | 3 | 2023-09-27 | 270 | 5 |  | 0.2 |  | 0.1 | Shule | A | Archana
VSG05C-23277A3.01 | 1 | SD GDE 1004.2 | R36 | XGLR045 | 3 | 2023-10-04 | 277 | 5 |  | 0.35 |  | 0.18 | Shule | A | Archana
VSG05C-23289E2.01 | 1 | SD GDE 1016.1 | R35 1016 |  | 2 | 2023-10-16 | 289 | 5 |  | 0.18 |  | 0.15 | Lincoln | E | Archana
VSG05C-23289E2.02 | 2 | SD GDE 1016.1 | R35 1016 |  | 2 | 2023-10-16 | 289 | 5 |  | 0.185 |  | 0.21 | Lincoln | E | Archana
VSG05C-23289E2.03 | 3 | SD GDE 1016.1 | R35 1016 |  | 2 | 2023-10-16 | 289 | 5 |  | 0.185 |  | 0.12 | Lincoln | E | Lin/Fausto
VSG05C-23303A2.01 | 1 | SD GDE 1030.2 | R35 1030 |  | 2 | 2023-10-30 | 303 | 5 |  | 0.24 |  | 0.23 | Shule | A | Lin
VSG05C-23303A2.02 | 2 | SD GDE 1030.2 | R35 1030 |  | 2 | 2023-10-30 | 303 | 5 |  | 0.15 |  | 0.23 | Shule | A | Lin
VSG05C-23303A2.03 | 3 | SD GDE 1030.2 | R35 1030 |  | 2 | 2023-10-30 | 303 | 5 |  | 0.26 |  | 0.23 | Shule | A | Lin
VSG05C-23307E2.01 | 1 | SD-GDE 1103.5 | R35 1103 |  | 2 | 2023-11-03 | 307 | 5 |  |  |  | 0.15 | Lincoln | E
VSG05C-23317A2.01 | 1 | SD GDE 1113.1 | R40 1102.1 |  | 2 | 2023-11-13 | 317 | 5 |  | 0.18 |  | 0.116 | Shule | A | Lin/Fausto
VSG05C-23331E2.01 | 1 | SD-GDE 1127.2 | R35 1127.1 |  | 2 | 2023-11-27 | 331 | 5 |  |  |  | 0.19 | Lincoln | E
VSG05C-23333E2.01 | 1 | SD GDE 1129.1 | R40 1129.1 |  | 2 | 2023-11-29 | 333 | 5 |  | 0.22 |  | 0.147 | Lincoln | E
VSG05C-23333E2.02 | 2 | SD GDE 1129.2 | R40 1129.1 |  | 2 | 2023-11-29 | 333 | 5 |  |  |  | 0.16 | Lincoln | E
VSG05C-23334A2.01 | 1 | SD GDE 1130.2b | R42 1128.1 |  | 2 | 2023-11-30 | 334 | 5 |  |  | No |  | Shule | A
VSG05C-23334A2.02 | 2 | SD GDE 1130.5 | R43 1128.1 |  | 2 | 2023-11-30 | 334 | 5 |  |  | No |  | Shule | A
VSG05C-23334A2.03 | 3 | SD-GDE 1130.1f | R42 1128.1 |  | 2 | 2023-11-30 | 334 | 5 |  |  |  | 0.09 | Shule | A
VSG05C-23334A2.04 | 4 | SD-GDE 1130.1f | R42 1128.1 |  | 2 | 2023-11-30 | 334 | 5 |  |  |  | 0.17 | Shule | A
VSG05C-23335A2.01 | 1 | SD GDE 1201.1 | R43 1128.1 |  | 2 | 2023-12-01 | 335 | 5 |  |  | No |  | Shule | A
VSG05C-23338E2.01 | 1 | SD GDE 1204.1 | R44 1201.1 |  | 2 | 2023-12-04 | 338 | 5 |  |  | No |  | Lincoln | E
VSG05C-23338E2.02 | 2 | SD GDE 1204.4 | R45 1201 |  | 2 | 2023-12-04 | 338 | 5 |  |  | No |  | Lincoln | E
VSG05C-23338E2.03 | 3 | SD GDE 1204.4 | R38 1204 |  | 2 | 2023-12-04 | 338 | 5 |  |  | No |  | Lincoln | E
VSG05C-23338E2.04 | 4 | SD-GDE1204.2 | R44 1201.1 |  | 2 | 2023-12-04 | 338 | 5 |  |  |  | 0.09 | Lincoln | E
VSG05C-23338E2.05 | 5 | SD-GDE1204.2 | R44 1201.1 |  | 2 | 2023-12-04 | 338 | 5 |  |  |  | 0.2 | Lincoln | E
VSG05C-23339A2.01 | 1 | SD GDE 1205.1 | R41 1120.1+ 1204 |  | 2 | 2023-12-05 | 339 | 5 |  |  | No |  | Shule | A
VSG05C-23339A2.02 | 2 | SD GDE 1205.4 | R41 1120.1+ 1204 |  | 2 | 2023-12-05 | 339 | 5 |  |  |  | 0.19 | Shule | A |  |  | 0.1-IL
VSG05C-23339A2.03 | 3 | SD GDE 1205.4 | R41 1120.1+ 1204 |  | 2 | 2023-12-05 | 339 | 5 |  |  |  | 0.08 | Shule | A
VSG05C-23339A2.04 | 4 | SD-GDE 1204.5 | R38 1204 |  | 2 | 2023-12-05 | 339 | 5 |  | 0.2 |  |  | Shule | A
VSG05C-23353E2.01 | 1 | SD-GDE 1219.1 | R43 1219.1 |  | 2 | 2023-12-19 | 353 | 5 |  | 0.222 | No |  | Lincoln | E
VSG05C-24016E5.01 | 1 | SD-GDE 0116.3 | RFreud2 | H23C8 | 5 | 2024-01-16 | 16 | 5 |  | 0.2 |  |  | Lincoln | E
VSG05C-24017E4.01 | 1 | SD-GDE 0117.2 | RFreud2 | H23C2 | 4 | 2024-01-17 | 17 | 5 |  | 0.2 |  |  | Lincoln | E
VSG05C-24023E2.01 | 1 | SD-GDE 0123.2 | RPEG2 |  | 2 | 2024-01-23 | 23 | 5 |  | 0.16 | No |  | Lincoln | E
VSG05C-24026B2.01 | 1 | SD-GDE 0126.1 | R35 |  | 2 | 2024-01-26 | 26 | 5 |  | 0.1837692 |  | 0.16 | Maheesha | B
VSG05C-24026B2.02 | 2 | SD-GDE 0126.2 | R35 |  | 2 | 2024-01-26 | 26 | 5 |  | 0.1856667 |  | 0.13 | Maheesha | B
VSG05C-24026B2.03 | 3 | SD-GDE 0126.3 | R35 |  | 2 | 2024-01-26 | 26 | 5 |  | 0.1694 |  | 0.168 | Maheesha | B
VSG05C-24026B2.04 | 4 | SD-GDE 0126.4 | R35 |  | 2 | 2024-01-26 | 26 | 5 |  | 0.1828 |  | 0.12 | Maheesha | B
VSG05C-24031E2.01 | 1 | SD-GDE 0131.1-1 | RPEG3 |  | 2 | 2024-01-31 | 31 | 5 |  | 0.18 | No |  | Lincoln | E
VSG05C-24031E2.02 | 2 | SD-GDE 0131.1-2 | RPEG3 |  | 2 | 2024-01-31 | 31 | 5 |  |  |  | 0.128 | Lincoln | E
VSG05C-24031E2.03 | 3 | SD-GDE 0131.1-3 | RPEG3 |  | 2 | 2024-01-31 | 31 | 5 |  |  |  | 0.158 | Lincoln | E
VSG05C-24031E2.04 | 4 | SD-GDE 0131.2-1 | RPEG3 |  | 2 | 2024-01-31 | 31 | 5 |  |  | No |  | Lincoln | E
VSG05C-24036E2.01 | 1 | SD-GDE 0205.1 | R50 0202 |  | 2 | 2024-02-05 | 36 | 5 |  | 0.202 |  | 0.21 | Lincoln | E
VSG05C-24036E2.02 | 2 | SD-GDE 0205.2 | RPEG-4 |  | 2 | 2024-02-05 | 36 | 5 |  |  | no |  | Lincoln | E
VSG05C-24036E2.03 | 3 | SD-GDE 0205.3 | RPEG-4 |  | 2 | 2024-02-05 | 36 | 5 |  |  | no |  | Lincoln | E
VSG05C-24045E2.01 | 1 | SD-GDE 0214.1 | RPDDA-1 |  | 2 | 2024-02-14 | 45 | 5 |  | 0.17 | no |  | Lincoln | E |  |  | PDDA/C=0.2
VSG05C-24045E2.02 | 2 | SD-GDE 0214.2 | RPDDA-1 |  | 2 | 2024-02-14 | 45 | 5 |  | 0.152 | no |  | Lincoln | E |  |  | PDDA/C=0.2
VSG05C-24045E2.03 | 3 | SD-GDE 0214.2-1 | RPDDA-1 |  | 2 | 2024-02-14 | 45 | 5 |  |  |  | 0.39 | Lincoln | E
VSG05C-24045E2.04 | 4 | SD-GDE 0214.2-2 | RPDDA-1 |  | 2 | 2024-02-14 | 45 | 5 |  |  |  | 0.24 | Lincoln | E
VSG05C-24052E2.01 | 1 | SD-GDE 0221.1 | RPEG3 |  | 2 | 2024-02-21 | 52 | 5 |  | 0.129 | no |  | Lincoln | E
VSG05C-24054B2.01 | 1 | SD-GDE 0223.1 | R35 |  | 2 | 2024-02-23 | 54 | 5 |  | 0.1828 |  | 0.12 | Maheesha | B |  |  | 2024Feb05 Batch SaiVC
VSG05C-24071F2.02 | 2 | SD-GDE 0311.1 | R51 |  | 2 | 2024-03-11 | 71 | 5 |  | 0.2 |  | 0.218 | Yue | F |  |  | TKK KB
VSG05C-24072F2.01 | 1 | SD-GDE 0311.4-1 | R51 AB |  | 2 | 2024-03-12 | 72 | 5 |  | 0.2 |  | 0.2154 | Yue | F |  |  | TKK KB AB
VSG05C-24072F2.01 | 1 | SD-GDE 0311.4-2 | R51 AB |  | 2 | 2024-03-12 | 72 | 5 |  | 0.2 |  | 0.2154 | Yue | F |  |  | TKK KB AB
VSG05C-24073F2.02 | 2 | SD-GDE 0313.2 | R52 |  | 2 | 2024-03-13 | 73 | 5 |  | 0.38 |  | 0.218 | Yue | F | Brian |  | TKK Pt/C KB | Durability
VSG05C-24078E2.01 | 1 | CCM-GDE 0318.1 | CCM ink TEC10E50E I/C=0.76 |  | 2 | 2024-03-18 | 78 | 5 |  | 0.371 | no |  | Lincoln | E | Lin |  | TKK Pt/KB
VSG05C-24046E2.01 | 1 | SD-GDE 0215.1 | RPEG3 0215.2 |  | 2 | 2024-02-15 | 46 | 5 |  | XRF |  | NM | Lincoln | E |  |  | PEG/C=0.2
VSG05C-24079F2.01 | 1 | SD-GDE 0319.1 | RJM1 |  | 2 | 2024-03-19 | 79 | 5 |  | 0.22 | no |  | Yue | F |  |  | JM 12100
VSG05C-24079F2.02 | 2 | SD-GDE 0319.3 | RJM2 |  | 2 | 2024-03-19 | 79 | 5 |  | 0.21 | no |  | Yue | F |  |  | JM 17100
VSG05C-24079F2.03 | 3 | SD-GDE 0319.1 | RJM1 |  | 2 | 2024-03-19 | 79 | 5 |  | 0.22 |  | NM | Yue | F |  |  | JM 12100
VSG05C-24079F2.04 | 4 | SD-GDE 0319.3 | RJM2 |  | 2 | 2024-03-19 | 79 | 5 |  | 0.21 |  | NM | Yue | F |  |  | JM 17100
VSG05C-24080F2.01 | 1 | SD-GDE 0319.3 | PtNi/VC ink1 |  | 2 | 2024-03-20 | 80 | 5 |  | 0.206 | no |  | Yue | F |  |  | Sai PtNi/VC
VSG05C-24064F2.02 | 2 | SD-GDE 0304 | R11 0215 NewSai |  | 2 | 2024-03-04 | 64 | 5 |  | 0.204 |  | 0.14 | Yue | F |  |  | NewSai
VSG05C-24080F2.03 | 3 | SD-GDE 0320.3 | PtCo/VC ink1 |  | 2 | 2024-03-20 | 80 | 5 |  | 0.19 | no | no | Yue | F |  |  | Sai PtCo/Vc
VSG05C-24094F2.01 | 1 | SD-GDE 0304.3 | TKK TEC66E50, 10% PTFE, 20% PEG to C. |  | 2 | 2024-04-03 | 94 | 5 |  | 0.171 | NO | NO | Yue | F |  |  | TKK TEC66E50, 10% PTFE, 20% PEG to C. Standard performance, H2 slow pol
VSG05C-24102F2.01 | 1 | SD-GDE 0403.5 | SaiVC, 10% PTFE, 20% PEG to C. |  | 2 | 2024-04-11 | 102 | 5 |  | 0.212 | no | no | Yue | F |  |  | SaiVC, 10% PTFE, 20% PEG to C. Standard performance, H2 slow pol
VSG05C-24102F2.02 | 2 | SD-GDE 0403.2 | JM17100, 10% PTFE, 20% PEG to C. |  | 2 | 2024-04-11 | 102 | 5 |  | 0.144 | no | no | Yue | F |  |  | JM17100, 10% PTFE, 20% PEG to C.Standard performance, H2 slow pol
VSG05C-24106F2.01 | 1 | SD-GDE 0403.3 | TKK TEC66E50, 10% PTFE, 20% PEG to C. |  | 2 | 2024-04-15 | 106 | 5 |  | 0.168 | no | no | Yue | F |  |  | TKK TEC66E50, 10% PTFE, 20% PEG to C. Standard performance, H2 slow pol
VSG05C-24107F2.01 | 1 | SD-GDE 0403.5 | SaiVC, 10% PTFE, 20% PEG to C. |  | 2 | 2024-04-16 | 107 | 5 |  | 0.187 | no | no | Yue | F |  |  | SaiVC, 10% PTFE, 20% PEG to C. Standard performance, H2 slow pol
VSG05C-24108F2.02 | 2 | SD-GDE 0403.2 | JM17100, 10% PTFE, 20% PEG to C. |  | 2 | 2024-04-17 | 108 | 5 |  | 0.152 | no | no | Yue | F |  |  | JM17100, 10% PTFE, 20% PEG to C.Standard performance, H2 slow pol
VSG05C-24092F2.01 | 1 | SD-GDE 0401.x | R53 |  | 2 | 2024-04-01 | 92 | 5 |  | 0.2 | yes | 0.234 | Yue | F |  |  | NewSaiBL
VSG05C-24122F2.01 | 1 | SD-GDE 0502.1 | R51 0501 |  | 2 | 2024-05-02 | 123 | 5 |  | 0.2 | yes | 0.102 | Yue | F |  |  | BL Anode. TKK TEC66E50 Cathode, 0.1 PEG/TP85-IL. Standard BoL suite. Slow pol. H2 sensor
VSG05C-24122F2.02 | 2 | SD-GDE 0502.2 | R51 0501 |  | 2 | 2024-05-02 | 123 | 5 |  | 0.2 | yes | 0.102 | Yue | F |  |  | BL Anode. TKK TEC66E50 Cathode, 0.1 PEG/TP85-IL. Standard BoL suite. Slow pol. H2 sensor
VSG05C-24141E2.01 | 1 | SD-GDE 0520.1 | R56 0520 |  | 2 | 2024-05-20 | 141 | 5 |  | 0.2 | yes | 0.157 | Lincoln | E |  |  | Sharon shear blade
VSG05C-24142E2.01 | 1 | SD-GDE 0520.1 | R58 0521 |  | 2 | 2024-05-21 | 142 | 5 |  |  | yes | 0.143 | Lincoln | E |  |  | BL Anode. TKK TEC66V50-LHT Cathode, 0.1 PEG/TP85-IL. Standard BoL suite. Slow pol. H2 sensor
VSG05C-24142E2.02 | 2 | SD-GDE 0520.2 | R57 0521 |  | 2 | 2024-05-21 | 142 | 5 |  |  | yes | 0.156 | Lincoln | E |  |  | BL Anode. TKK TEC66E50-LHT Cathode, 0.1 PEG/TP85-IL. Standard BoL suite. Slow pol. H2 sensor | 1.42
VSG05C-24142E2.03 | 3 | SD-GDE 0520.3 | R57 0521 |  | 2 | 2024-05-21 | 142 | 5 |  |  | yes | 0.137 | Lincoln | E |  |  | BL Anode. TKK TEC66E50-LHT Cathode, 0.1 PEG/TP85-IL. Standard BoL suite. Slow pol. H2 sensor | 1.325
VSG05C-24143F2.01 | 1 | SD-GDE 0522.1 | R58 0521 |  | 2 | 2024-05-22 | 143 | 5 |  |  | yes | 0.143 | Yue | F |  |  | TKK TEC66V50-LHT, BL Anode, Standard suite. H2 sensor 180. Slow pol.
VSG05C-24143F2.02 | 2 | SD-GDE 0522.1 | R58 0521 |  | 2 | 2024-05-22 | 143 | 5 |  |  | yes | 0.143 | Yue | F |  |  | TKK TEC66V50-LHT, BL Anode, Standard suite. H2 sensor 180. Slow pol.
VSG05C-24142F2.01 | 1 | SD-GDE 0522.2 | R57 0521 |  | 2 | 2024-05-21 | 142 | 5 |  |  | yes | 0.159 | Yue | F |  |  | TKK TEC66E50-LHT repeat High IL, BL Anode, Standard suite. H2 sensor. Slow pol.
VSG05C-24142F2.02 | 2 | SD-GDE 0522.2 | R57 0521 |  | 2 | 2024-05-21 | 142 | 5 |  |  | yes | 0.159 | Yue | F
VSG05C-24151F 2.01 | 1 | SD-GDE 0530.1 | R59 0521 |  | 2 | 2024-05-30 | 151 | 5 |  | 0.288 | yes | 0.18 | Yur | F
VSG05C-24158F 2.02 | 2 | DB-GDE 0606.2 | R58 +R59 coat |  | 2 | 2024-06-06 | 158 | 5 |  | 0.226 | yes | 0.13 | Yue | F
VSG05C-24158F 2.04 | 4 | DB-GDE 0606.4 | R59 +R58 mix |  | 2 | 2024-06-06 | 158 | 5 |  | 0.18 | yes | 0.29 | Yue | F
VSG05C-24137F 2.01 | 1 | SD-GDE 0516&0506 | R51 0514 & 0502 |  | 2 | 2024-05-16 | 137 | 5 |  | NA | yes | 0.146 (AVERAGE) | Yue | F |  |  | TKK Baseline 5cm2
VSG05C-24159F 2.01 | 1 | SD-GDE 0607.1 | RJM1 0606 |  | 2 | 2024-06-07 | 159 | 5 |  | 0.26 | yes | No | Yue | F |  |  | JM1-C1 cathodes
VSG05C-24159F 2.02 | 2 | SD-GDE 0607.1 | RJM1 0606 |  | 2 | 2024-06-07 | 159 | 5 |  | 0.26 | yes | No | Yue | F |  |  | JM1-C1 cathodes
VSG05C-24158F 2.01 | 1 | SD-GDE 0606.3 | R58+R59 |  | 2 | 2024-06-06 | 158 | 5 |  | 0.18 | yes | No | Yue | F |  |  | TKK TEC66V50-LHT+TEC66E50-LHT mix
VSG05C-24158F 2.02 | 2 | SD-GDE 0606.3 | R58+R59 |  | 2 | 2024-06-06 | 158 | 5 |  | 0.18 | yes | No | Yue | F |  |  | TKK TEC66V50-LHT+TEC66E50-LHT mix
VSG05C-24163F 2.01 | 1 | SD-GDE 0611.4 | R59C1 0610 |  | 2 | 2024-06-11 | 163 | 5 |  | 0.27 | yes | 0.28 | Yue | F |  |  | TKK TEC66E50-LHT I/C=0.48-CL total I/C=1.00 C1
VSG05C-24163F 2.02 | 2 | SD-GDE 0611.4 | R59C1 0610 |  | 2 | 2024-06-11 | 163 | 5 |  | 0.27 | yes | 0.28 | Yue | F |  |  | TKK TEC66E50-LHT I/C=0.48-CL total I/C=1.00 C1
VSG05C-24164F 2.01 | 1 | SD-GDE 0612.1 | R51 0611 |  | 2 | 2024-06-12 | 164 | 5 |  | 0.269 | yes | 0.262 | Yue | F |  |  | Freudenberg TKK cathodes
VSG05C-24164F 2.02 | 2 | SD-GDE 0612.1 | R51 0611 |  | 2 | 2024-06-12 | 164 | 5 |  | 0.269 | yes | 0.262 | Yue | F |  |  | Freudenberg TKK cathodes
VSG05C-24163F 2.01 | 1 | SD-GDE 0611.3 | R58 |  | 2 | 2024-06-11 | 163 | 5 |  |  | yes |  | Yue | F |  |  | TKK TEC66V50-LHT
VSG05C-24163F 2.01 | 1 | SD-GDE 0611.3 | R58 |  | 2 | 2024-06-11 | 163 | 5 |  | 0.183 | yes |  | Yue | F |  |  | TKK TEC66V50-LHT
VSG05C-24159F 2.01 | 1 | SD-GDE 0607.1 | RJM1 0606 |  | 2 | 2024-06-07 | 159 | 5 |  | 0.26 | yes | No | Yue | F |  |  | JM1-C1 cathodes
VSG05C-24159F 2.02 | 2 | SD-GDE 0607.1 | RJM1 0606 |  | 2 | 2024-06-07 | 159 | 5 |  | 0.26 | yes | No | Yue | F |  |  | JM1-C1 cathodes
VSG05C-24169F 2.01 | 1 | SD-GDE 0617.1 | RJM1 0617 |  | 2 | 2024-06-17 | 169 | 5 |  | 0.2 | yes | No | Yue | F |  |  | JM1-C1 cathodes
VSG05C-24170F5.01 | 1 | SD-GDE 0618.2 | RJM1 C1 0617 | Freud H23C8 | 5 | 2024-06-18 | 170 | 5 |  | 0.322 | yes | No | Yue | F |  |  | JM1-C1-5SD cathodes
VSG05C-24171E2.01 | 1 | SD-GDE 0619.1 | RJM1 C2 0618 |  | 2 | 2024-06-19 | 171 | 5 |  | 0.27 | yes | No | Lincoln | E |  |  | JM1-C2 cathodes
VSG05C-24169F2.02 | 2 | SD-GDE 0617.2 | RJM1 C1-2 0617 |  | 2 | 2024-06-17 | 169 | 5 |  | 0.3 | No | No | Yue | F |  |  | JM1-C1-30SD cathodes
VSG05C-24177F5.01 | 1 | SD-GDE 0625.1 | RJM1 C1-2 0617 | Freud H23C8 | 5 | 2024-06-25 | 177 | 5 |  | 0.3 | No | No | Lincoln/Shule | F |  |  | JM1-C1-30SD Freudenberg
VSG05C-24179F2.01 | 1 | DB-GDE 0627.2 | R60 0624 | SGL 3 | 2 | 2024-06-27 | 179 | 5 |  | 0.17 | No | No | Yue | F |  |  | JM1-C1-30SD cathodes
VSG05C-24191F2.01 | 1 | SD-GDE 0709.1 | RNiMo1 |  | 2 | 2024-07-09 | 191 | 5 |  | 0.45 | No | No | Lincoln/Yue | F |  |  | NiMo Sai
Note on K151: [Threaded comment] Your version of Excel allows you to read this threaded comment; however, any edits to it will get removed if the file is opened in a newer version of Excel. Learn more: https://go.microsoft.com/fwlink/?linkid=870924 Comment: Ni

## Ink waste
Catalyst ink waste evaluation - initial DB
DB GDE 0313-1-600
Solid content total |  | Loading
1030 | mg | 0.28 | mg/cm2
Catalyst [mg] | Solids [mg]
|  | Vial | 33%
168 |  | 600 cm2 Interior | 20.44%
231 |  | Exterior on GDL | 7.664%
| 115.7 | Blade | 11.23%
| 50.1 | Pipette head | 4.864%
| 123.4 | Plate | 11.98%
| 38.5 | Pan | 3.738%
| 23.1 | Strip | 2.243%
|  | Others | 4.84%
62.16%

## Current 1kW, 10kW Inventory
Baseline SAI VC |  |  |  |  | Baseline TKK KB
Date | 1kW with IL | 10kW with IL | 1kW no IL | 10kW no IL | Date | 1kW with IL | 10kW with IL | 1kW no IL | 10kW no IL
2024-06-13 | 78 | 39 |  |  | 2024-06-13 | 24 | 12 | 52 | 26 | 38
2024-06-18 | 76 | 38 |  |  | 2024-07-09 |  | 31
0709/2024 |  | 37
195