## PN guide
Letter that represents fabricator | Fabricator | Number that represents supplier | Supplier
A | Shule | 1 | Beakart
B | Lin | 2 | Toray
C | Udari | 3 | Technetics
D | Will | 4 | Mott
E | Intern
F | Maheesha
G | Sid
Note on B10: [Threaded comment] Your version of Excel allows you to read this threaded comment; however, any edits to it will get removed if the file is opened in a newer version of Excel. Learn more: https://go.microsoft.com/fwlink/?linkid=870924 [Tasks] There is a task anchored to this comment that cannot be viewed in your client. Comment: @Siddhantha Awasthi @Maheesha Prasadi Paniyanduwage Sid can use G for the PN labeling to represent his anodes.

## Anode PN
Stack # | Anode PN (Stack/cell electrodes) | Location/description | Current Location | Claimed by | To stack | Which cell? | Date to Stack | Synthesis Method | PTL Supplier | PTL batch no. | PTL Thickness before synthesis/mm | PTL Thickness after synthesis/mm | MQN batch | Ionomer batch no. | Mass gain (catalyst loading) /mgcm-2 | Thickness after ionomer coating/mm | Ionomer loading/mgcm-2 | XRF Fe:Ni spot 1 | XRF Fe:Ni spot 2 | XRF Fe:Ni spot 3 | XRF Fe:Ni spot 4 | XRF Fe:Ni spot 5 | XRF Fe:Ni spot 6 | XRF Fe:Ni spot 7 | XRF Fe:Ni spot 8 | XRF Fe:Ni spot 9 | Avg. XRF alloy method Fe:Ni
| VSG01A-24010F4.01 | High porosity MOTT version 3 sample. Baseline anode fabrication. Ionomer coating method: slot-die | [24 empty] | #DIV/0!
| VSG01A 24031F1.01 | Baseline fabrication. Slot die coating | Submitted to the stack team | Sid |  |  |  | Baseline( Flat Synthesis) | Bekaert | CS04352/01 | 0.238 | [6 empty] | 0.06630458 | 0.05644165 | 0.08939444 | 0.06916361 | 0.07110631 | 0.05953881 | 0.04447368 | 0.04376315 | 0.05826486 | 0.06205012
| VSG01A 24031F1.02 | Baseline fabrication. Slot die coating | Submitted to the stack team | Sid |  |  |  | Baseline( Flat Synthesis) | Bekaert | CS04352/01 | 0.257 | [6 empty] | 0.07961915 | 0.07371552 | 0.07213877 | 0.06532146 | 0.06601504 | 0.0744501 | 0.06753037 | 0.07373202 |  | 0.0715653 |  | Submitted to stack team
| VSG01A 24032F1.01 | Baseline fabrication. Slot die coating | Chem Lab- Coated |  |  |  |  | Baseline( Flat Synthesis) | Bekaert | CS04352/01 | 0.257 | [6 empty] | No data | [8 empty] | #DIV/0!
| VSG01A 24032F1.02 | Baseline fabrication. Slot die coating | Chem Lab- Coated |  |  |  |  | Baseline( Flat Synthesis) | Bekaert | CS04352/01 | 0.227 |  | MQN-0224-I | MQN-0224-I |  |  |  | No data | [8 empty] | #DIV/0! |  | Find the bag and complete
| VSG01A 24032F1.03 | Baseline fabrication. Slot die coating | Submitted to the stack team |  |  |  |  | Baseline( Flat Synthesis) | Bekaert | CS04352/01 | 0.264 | 0.263 | 0224-I | 0224-I | 0.2866699 | 0.274 |  | 0.06544733 | 0.04913447 | 0.05955451 | 0.05587014 | 0.04416404 | 0.05811647 |  |  |  | 0.05538116
| VSG01A 24032F1.04 | Baseline fabrication. Slot die coating | [5 empty] | Baseline( Flat Synthesis) | Bekaert | CS04352/01 | 0.221 | [6 empty] | No data | [8 empty] | #DIV/0! |  | Need to fill
| VSG01A 24039F1.01 | Baseline fabrication. Slot die coating | Submitted to the stack team |  |  |  |  | Baseline( Flat Synthesis) | Bekaert |  |  | 0.267 | 0224-I | 0224-I | 0.3445306 | 0.282 |  | 0.05254956 | 0.09622099 | 0.04327277 | 0.06885493 | 0.0392988 | 0.06105117 | 0.03259221 | 0.037436 |  | 0.05390955
| VSG01A 24039F1.02 | Baseline fabrication. Slot die coating | Submitted to the stack team | Mehul |  |  |  | Baseline( Flat Synthesis) | Bekaert |  | No data | 0.273 | 0224-I | 0224-I | 0.52 | 0.278 | 1.06 | 0.070671 | 0.07485078 | 0.04708294 | 0.05326244 | 0.04933874 | 0.07304908 | 0.03829517 | 0.03321205 |  | 0.05497028 |  | Submitted to R&D work
| VSG01A 24040F1.01 | Baseline fabrication. Slot die coating | Submitted to the stack team | Mehul |  |  |  | Baseline( Flat Synthesis) | Bekaert |  | No data | 0.272 | 0224-I | 0224-I | 0.17 | 0.273 | 1.1 | 0.03464966 | 0.03099435 | 0.0457066 | 0.05303199 | 0.05538005 | 0.0503651 | 0.04576722 | 0.08210806 |  | 0.04975038
| VSG01A 24040F1.02 | Baseline fabrication. Slot die coating | Submitted to the stack team | Mehul |  |  |  | Baseline( Flat Synthesis) | Bekaert |  | No data | 0.27 | 0224-I | 0224-I | -1.38 | 0.275 | 0.94 | 0.02237474 | 0.01840271 | 0.03124418 | 0.02176567 | 0.03301388 | 0.02684239 | 0.03039426 | 0.03526194 |  | 0.02741247
| VSG02A 24043F1.01 | Baseline fabrication. Slot die coating | Submitted to the stack team |  | 5 cm2 |  |  | Baseline (Flat Synthesis) | Bekaert |  | 0.268 | 0.224 | 0224-I | 0224-I | 0.01402466 | 0.243 | 0.86 | 0.02299652 | 0.02479517 | 0.02000736 | 0.02609232 | 0.02450417 | 0.02266943 | 0.02909181 | 0.03149533 | 0.02194206 | 0.0248438
| VSG02A 24043F1.02 | Baseline fabrication. Slot die coating | Submitted to the stack team |  |  |  |  | Baseline (Flat Synthesis) | Bekaert |  | 0.27 |  |  |  | 0.02919282 |  | 0.79 | 0.03678032 | 0.03404503 | 0.03720785 | 0.03724567 | 0.03914205 | 0.04197216 | 0.0346364 | 0.03623332 | 0.0457871 | 0.03811665
| VSG02A 24044F1.01 | Baseline fabrication. Slot die coating | Submitted to the stack team |  |  |  |  | Baseline (Flat Synthesis) | Bekaert |  | 0.233 | [6 empty] | 0.02746923 | 0.02709971 | 0.02721257 | 0.02729716 | 0.02616291 | 0.01923195 | 0.02886587 | 0.02123766 | 0.02293984 | 0.02527966
| VSG02A 24044F1.02 | Baseline fabrication. Slot die coating | Submitted to the stack team |  |  |  |  | Baseline (Flat Synthesis) | Bekaert |  | 0.269 | 0.284 | 0224-I | 0224-I | 0.756859 | 0.282 | 1.34 | 0.03961534 | 0.04788703 | 0.02160164 | 0.03157732 | 0.02788682 | 0.03175739 | 0.03247091 | 0.02316273 | 0.03413161 | 0.03223231
| VSG02A 24045F1.01 | Baseline fabrication. Slot die coating | Submitted to the stack team |  |  |  |  | Baseline (Flat Synthesis) | Bekaert | CS04351/09 | 0.268 | 0.276 | 0224-I | 0224-I | 0.5174463 | 0.28 | 1.42 | 0.03988905 | 0.05240919 | 0.03751172 | 0.0399477 | 0.05913646 | 0.03659606 | 0.03825251 | 0.05715045 | 0.05277601 | 0.04596324
| VSG02A 24045F1.02 | Baseline fabrication. Slot die coating | Submitted to the stack team |  |  |  |  | Baseline (Flat Synthesis) | Bekaert | CS04351/09 | 0.277 | 0.279 | 0224-I | 0224-I | -0.2668914 | 0.298 | 1.33 | 0.01969433 | 0.02026916 | 0.02385755 | 0.02420966 | 0.0270812 | 0.01645518 | 0.03173416 | 0.0223206 | 0.01837655 | 0.02266649
| VSG02A 24046F1.01 | Baseline fabrication. Slot die coating | Submitted to the stack team |  |  |  |  | Baseline (Flat Synthesis) | Bekaert | CS04351/05 |  | 0.253 | [5 empty] | 0.03161116 | 0.04310906 | 0.03083541 | 0.03259559 | 0.02808361 | 0.02243596 | 0.03987878 | 0.03782768 | 0.02058902 | 0.03188514
| VSG02A 24046F1.02 | Baseline fabrication. Slot die coating | Submitted to the stack team |  |  |  |  | Baseline (Flat Synthesis) | Bekaert | CS04351/05 | No data | 0.274 | 0224-I | 0224-I | 1.208035 | No data | 0.97 | 0.05207715 | 0.03430384 | 0.03397149 | 0.04778393 | 0.04090814 | 0.03657238 | 0.03044832 | 0.03391928 | 0.0410173 | 0.0390002
| VSG02A 24047F1.01 | Baseline fabrication. Slot die coating | Submitted to the stack team |  |  |  |  | Baseline (Flat Synthesis) | Bekaert | CS04351/04 | 0.273 | 0.274 | 0224-I | 0224-I | 0.1680296 | No data | 0.93 | 0.03715659 | 0.03003424 | 0.02825794 | 0.03542297 | 0.03562643 | 0.02739967 | 0.03249792 | 0.03408924 | 0.03862163 | 0.03323407
| VSG02A 24047F1.02 | Baseline fabrication. Slot die coating | Submitted to the stack team |  |  |  |  | Baseline (Flat Synthesis) | Bekaert | CS04351/04 | 0.278 | 0.268 | 0224-I | 0224-I | 0.858435 | 0.278 | 0.92 | 0.04501892 | 0.03963153 | 0.03606882 | 0.04306255 | 0.03410724 | 0.03545729 | 0.03097437 | 0.03354819 | 0.0350963 | 0.03699613
| VSG02A 24050F1.01 | Baseline fabrication. Slot die coating | Submitted to the stack team |  |  |  |  | Baseline (Flat Synthesis) | Bekaert | CS04351/07 | 0.276 | 0.284 | 0224-I | 0224-I | -0.09832842 | 0.276 | 0.96 | 0.02597255 | 0.02544873 | 0.03519309 | 0.02265432 | 0.0311404 | 0.03033102 | 0.02823006 | 0.02184062 | 0.02812694 | 0.02765975
| VSG02A 24050F1.02 | Baseline fabrication. Slot die coating | Submitted to the stack team |  |  |  |  | Baseline (Flat Synthesis) | Bekaert | CS04351/07 | 0.275 | 0.288 | 0224-I | 0224-I | 1.404692 | 0.284 | 1.65 | 0.03972789 | 0.0180135 | 0.032367 | 0.03591108 | 0.02421617 | 0.01961388 | 0.04298771 | 0.03339232 | 0.04053601 | 0.03186284
| VSG02A 24050F1.03 | Baseline fabrication. Slot die coating | Submitted to the stack team |  |  |  |  | Baseline (Flat Synthesis) | Bekaert | CS04351/01 | 0.27 | 0.286 | 0224-I | 0224-I | -0.4497841 | 0.277 | 0.96 | 0.01395491 | 0.01316031 | 0.01435285 | 0.0176127 | 0.01651721 | 0.01307642 | 0.02137499 | 0.02429762 | 0.02984734 | 0.01824382
| VSG02A 24050F1.04 | Baseline fabrication. Slot die coating | Chem Lab- Uncoated |  |  |  |  | Baseline (Flat Synthesis) | Bekaert | CS04351/01 | 0.269 | 0.284 |  |  | 0.756859 |  |  | 0.01320697 | 0.01146866 | 0.01156587 | 0.01139158 | 0.01485603 | 0.014873 | 0.01203055 | 0.01169597 | 0.01121575 | 0.01247826
| VSG02A 24051F1.01 | Baseline fabrication. Slot die coating | Submitted to the stack team |  |  |  |  | Baseline (Flat Synthesis) | Bekaert | CS04351/06 | 0.265 | 0.288 | 0224-I | 0224-I | 0.6861208 | 0.268 | 1.36 | 0.04316108 | 0.04374335 | 0.03826619 | 0.0352218 | 0.03162166 | 0.03727664 | 0.02430484 | 0.04257692 | 0.04512565 | 0.03792201
| VSG02A 24051F1.02 | Baseline fabrication. Slot die coating | Submitted to the stack team |  |  |  |  | Baseline (Flat Synthesis) | Bekaert | CS04351/06 | 0.267 | 0.295 | 0224-I | 0224-I | 0.8802079 | 0.273 | 1.02 | 0.03315205 | 0.0346819 | 0.05001642 | 0.02092705 | 0.04602519 | 0.05296374 | 0.02714881 | 0.05725533 | 0.04842464 | 0.04117724
| VSG02A 24051F1.03 | Baseline fabrication. Slot die coating | Submitted to the stack team |  |  |  |  | Baseline (Flat Synthesis) | Bekaert | CS04350/08 | 0.275 | 0.273 | 0224-I | 0224-I | 0.1682959 | 0.278 | 0.91 | 0.02369076 | 0.02645864 | 0.02370995 | 0.04022614 | 0.04908748 | 0.01784925 | 0.02404422 | 0.0246587 | 0.02069634 | 0.02782461
| VSG02A 24051F1.04 | Baseline fabrication. Slot die coating | Submitted to R & D | Maheesha |  |  |  | Baseline (Flat Synthesis) | Bekaert | CS04350/08 | 0.277 | 0.273 | 0224-I | 0224-I | 0.3780665 | ? 0.281 | ? 0.99 | 0.01892451 | 0.01659495 | 0.01719321 | 0.02032344 | 0.01561155 | 0.01952912 | 0.03081518 | 0.01658559 | 0.01578435 | 0.01904021
| VSG01A 24052F1.01 | Baseline fabrication. Slot die coating | Submitted to the stack team | Mehul |  |  |  | Baseline (Flat Synthesis) | Bekaert | CS04350/09 | 0.269 | 0.279 | 0224-I | 0224-I | 0.64 | 0.28 | 0.93 | 0.06574342 | 0.05608454 | 0.04074268 | 0.05332909 | 0.0370587 | 0.03284482 | 0.04833633 | 0.05398174 |  | 0.04851517
| VSG01A 24052F1.02 | Baseline fabrication. Slot die coating | Submitted to the stack team | Mehul |  |  |  | Baseline (Flat Synthesis) | Bekaert | CS04350/09 | 0.261 | 0.275 | 0224-I | 0224-I | -0.23 | 0.27 | 0.86 | 0.05860857 | 0.02828293 | 0.03901317 | 0.04050487 | 0.0250929 | 0.037056 | 0.04249711 | 0.04031447 |  | 0.03892125
| VSG01A 24052F1.03 | Baseline fabrication. Slot die coating | Submitted to the stack team |  |  |  |  | Baseline (Flat Synthesis) | Bekaert |  | 0.267 | 0.28 | 0224-I | 0224-I | No mass of PTL records | 0.279 | 0.86 | 0.04269394 | 0.06652771 | 0.06466248 | 0.04486701 | 0.05375979 | 0.05240995 | 0.06395505 | 0.07712018 |  | 0.05824951
| VSG01A 24052F1.04 | Baseline fabrication. Slot die coating | Submitted to the stack team |  |  |  |  | Baseline (Flat Synthesis) | Bekaert |  | 0.273 | 0.282 | 0224-I | 0224-I | -0.66 | 0.269 | 0.88 | 0.03129907 | 0.03139582 | 0.02482709 | 0.03281588 | 0.0505027 | 0.04865179 | 0.04077759 | 0.04074187 |  | 0.03762648
Sid | VSG01A 24053E1.01 | DECISION PENDING | [5 empty] | Baseline (Flat Synthesis) | Bekaert | [17 empty] | #DIV/0!
Sid | VSG01A 24053E1.02 | NOT OK | [5 empty] | Baseline (Flat Synthesis) | Bekaert | [17 empty] | #DIV/0!
| VSG01A 24053E1.03 | [16 empty] | No data
| VSG01A 24053E1.04 | [16 empty] | No data
| VSG01A 24054E1.01 | Baseline fabrication. Slot die coating | Submitted to the stack team |  |  |  |  | Baseline (Flat Synthesis) | Bekaert |  | No data | 0.28 | 0224-I | 0224-I | 1.760204 | 0.283 | 0.84 | 0.08805577 | 0.06488951 | 0.08370799 | 0.06913713 | 0.0917309 | 0.06300107 | 0.07739518 | 0.05915932 |  | 0.07463461
Sid | VSG01A 24054E1.02 | NOT OK | [5 empty] | Baseline (Flat Synthesis) | Bekaert | [8 empty] | 0.03632282 | 0.03493486 | 0.03395499 | 0.04218701 | 0.02998443 | 0.03227986 | 0.02597107 | 0.0429772 |  | 0.03482653
| VSG01A 24057F1.01 | Baseline fabrication. Slot die coating | Submitted to the stack team | Mehul |  |  |  | Baseline (Flat Synthesis) | Bekaert |  | 0.273 | 0.282 | 0224-I | 0224-I | 0.9 | 0.279 | 0.98 | 0.04089052 | 0.07234779 | 0.02182772 | 0.04006491 | 0.03044972 | 0.05341622 | 0.05525168 | 0.05949124 |  | 0.04671747
| VSG01A 24057F1.02 | Baseline fabrication. Slot die coating | Submitted to the stack team |  |  |  |  | Baseline (Flat Synthesis) | Bekaert |  | 0.277 | 0.28 | 0224-I | 0224-I | 0.257 | 0.277 | 0.9 | 0.05404772 | 0.04612788 | 0.04394434 | 0.04528898 | 0.03126236 | 0.04016153 | 0.03740314 | 0.04003143 |  | 0.04228342
| VSG01A 24058F1.01 | Baseline fabrication. Slot die coating | Submitted to the stack team |  |  |  |  | Baseline (Flat Synthesis) | Bekaert | CS04350/10 | 0.27 | 0.285 | 0224-I | 0224-I | 0.44 | 0.277 | 0.94 | 0.03998743 | 0.04893212 | 0.03326037 | 0.04711285 | 0.03311817 | 0.04218323 | 0.04426695 | 0.04613519 |  | 0.04187454
| VSG01A 24058F1.02 | Baseline fabrication. Slot die coating | Submitted to the stack team |  |  |  |  | Baseline (Flat Synthesis) | Bekaert | CS04350/10 | 0.263 | 0.279 | 0224-I | 0224-I | 0.56 | 0.277 | 0.73 | 0.05754184 | 0.04227053 | 0.04222362 | 0.02900921 | 0.04530311 | 0.02929586 | 0.04794304 | 0.03259967 |  | 0.04077336
| VSG01A 24058F1.03 | Baseline fabrication. Slot die coating | Submitted to the stack team |  |  |  |  | Baseline (Flat Synthesis) | Bekaert | CS04350/07 | 0.275 | 0.281 | 0224-I | 0224-I | 0.4336735 | 0.278 | 0.91 | 0.04259142 | 0.05145672 | 0.03828084 | 0.05177132 | 0.07105661 | 0.04924315 | 0.04030211 | 0.03016186 |  | 0.046858
| VSG01A 24058F1.04 | Baseline fabrication. Slot die coating | Submitted to the stack team |  |  |  |  | Baseline (Flat Synthesis) | Bekaert | CS04350/07 | 0.271 | 0.264 | 0224-I | 0224-I | 0.2040816 | 0.282 | 0.88 | 0.04031819 | 0.02184192 | 0.02226939 | 0.0692666 | 0.05302789 | 0.0249818 | 0.03511458 | 0.04631656 |  | 0.03914212
| VSG01A 24059F1.01 | Baseline fabrication. Slot die coating | Submitted to the stack team |  |  |  |  | Baseline (Flat Synthesis) | Bekaert | CS04350/09 | 0.233 | 0.284 | 0224-I | 0224-I | -0.5102041 | 0.28 | 0.91 | 0.03596867 | 0.03367905 | 0.02918127 | 0.03365525 | 0.03439586 | 0.03281998 | 0.03266572 | 0.02880381 |  | 0.0326462
| VSG01A 24059F1.02 | Baseline fabrication. Slot die coating | Submitted to the stack team |  |  |  |  | Baseline (Flat Synthesis) | Bekaert | CS04350/09 | 0.23 | 0.282 | 0224-I | 0224-I | -1.147959 | 0.28 | 0.89 | 0.0612867 | 0.0332015 | 0.03015894 | 0.02405697 | 0.05610698 | 0.05057101 | 0.03401928 | 0.03956891 |  | 0.04112129
| VSG01A 24059F1.03 | Baseline fabrication. Slot die coating | Submitted to the stack team |  |  |  |  | Baseline (Flat Synthesis) | Bekaert |  | 0.265 | 0.283 | 0224-I | 0224-I | -0.255102 | 0.274 | 0.9 | 0.04312512 | 0.02240983 | 0.02339037 | 0.04693735 | 0.04586075 | 0.0349268 | 0.04903911 | 0.05362364 |  | 0.03991412
| VSG01A 24059F1.04 | Baseline fabrication. Slot die coating | Submitted to R & D | Udari | [13 empty] | No data | [8 empty] | #DIV/0!
| VSG02A 24060F1.01 | Baseline fabrication. Slot die coating | Submitted to the stack team |  |  |  |  | Baseline (Flat Synthesis) | Bekaert | CS04350/07 | 0.271 | 0.275 | [5 empty] | 0.02528641 | 0.02246609 | 0.02412833 | 0.02976672 | 0.02480499 | 0.02541847 | 0.02495092 | 0.02767126 | 0.0273345 | 0.02575863
| VSG02A 24060F1.02 | Baseline fabrication. Slot die coating | Chem Lab- Coated |  |  |  |  | Baseline (Flat Synthesis) | Bekaert | CS04350/07 | 0.277 | 0.273 | 0224-I | 0224-I | -0.1115262 | 0.285 | 1.03 | 0.03559817 | 0.03517881 | 0.03440883 | 0.04066464 | 0.03697716 | 0.03278467 | 0.03527144 | 0.03088174 | 0.03126103 | 0.03478072
| VSG02A 24061F1.01 | Baseline fabrication. Slot die coating | [5 empty] | Baseline (Flat Synthesis) | Bekaert | CS04350/05 | [7 empty] | No data | [8 empty] | #DIV/0!
| VSG02A 24061F1.02 | Baseline fabrication. Slot die coating | Submitted to the stack team |  |  |  |  | Baseline (Flat Synthesis) | Bekaert | CS04350/05 | 0.261 | 0.291 | 0224-I | 0224-I |  | 0.28 | 0.94 | 0.03430535 | 0.04215553 | 0.05607318 | 0.04381963 | 0.05541861 | 0.051319 | 0.05223849 | 0.04233714 | 0.0431078 | 0.04675275 | check after this
| VSG02A 24061F1.03 | Baseline fabrication. Slot die coating | [15 empty] | No data | [8 empty] | #DIV/0!
| VSG02A 24061F1.04 | Baseline fabrication. Slot die coating | Submitted to the stack team | Luke |  |  |  | Baseline (Flat Synthesis) | Bekaert |  | 0.273 | 0.286 | 0224-I | 0224-I | 0.4321642 | 0.287 | 1.039 | 0.08354444 | 0.04435094 | 0.04006914 | 0.03797534 | 0.03485024 | 0.04064367 | 0.04504997 | 0.03033102 | 0.03739031 | 0.04380056
| VSG02A 24064F1.01 | Baseline fabrication. Slot die coating | Chem Lab- Coated |  |  |  |  | Baseline (Flat Synthesis) | Bekaert | CS04351/10 | 0.269 | 0.277 | 0224-I | 0224-I | no data | 0.281 | 0.99 | 0.02773463 | 0.03313266 | 0.02805214 | 0.01597389 | 0.02420301 | 0.0278782 | 0.02805553 | 0.0190563 | 0.03658892 | 0.0267417
| VSG02A 24064F1.02 | Baseline fabrication. Slot die coating | Chem Lab- Coated |  |  |  |  | Baseline (Flat Synthesis) | Bekaert | CS04351/10 | 0.28 | 0.277 | 0224-I | 0224-I | 0.6560398 | 0.289 | 0.97 | 0.02101099 | 0.0283228 | 0.02752664 | 0.04754064 | 0.03222349 | 0.04005241 | 0.04587243 | 0.0431725 | 0.03251872 | 0.03536007
| VSG02A 24065F1.01 | Baseline fabrication. Slot die coating | [5 empty] | Baseline (Flat Synthesis) | Bekaert | CS04353/06 | [7 empty] | No data | [8 empty] | #DIV/0!
| VSG02A 24065F1.02 | Baseline fabrication. Slot die coating | [5 empty] | Baseline (Flat Synthesis) | Bekaert | CS04353/06 | [7 empty] | No data | [8 empty] | #DIV/0!
| VSG02A 24065G1.03 | Baseline fabrication. Slot die coating | Submitted to the stack team | Luke |  |  |  | Baseline (Flat Synthesis) | Bekaert |  | 0.265 | 0.282 | 0224-I | 0224-I | 1.1342 | 0.285 | 0.99 | 0.03868365 | 0.01871281 | 0.02907623 | 0.04018794 | 0.01998312 | 0.02786885 | 0.03853092 | 0.02544329 | 0.01926638 | 0.02863924
| VSG02A 24065G1.04 | Baseline fabrication. Slot die coating | Submitted to the stack team |  |  |  |  | Baseline (Flat Synthesis) | Bekaert |  | 0.254 | 0.265 | 0224-I | 0224-I | 0.09758546 | 0.28 | 0.99 | 0.02388319 | 0.03076843 | 0.04084959 | 0.02895689 | 0.03613304 | 0.03437937 | 0.02997839 | 0.02684626 | 0.02819301 | 0.0311098
| VSG02A 24066F1.01 | Baseline fabrication. Slot die coating | Submitted to the stack team |  |  |  |  | Baseline (Flat Synthesis) | Bekaert | CS04351/03 | 0.258 | 0.271 | 0224-I | 0224-I | 0.2936858 | 0.276 | 0.95 | 0.03558808 | 0.02014043 | 0.02045658 | 0.03301735 | 0.02887309 | 0.03614483 | 0.04148171 | 0.02238069 | 0.02692228 | 0.029445
| VSG02A 24066F1.02 | Baseline fabrication. Slot die coating | Submitted to the stack team |  | 5 cm2 |  |  | Baseline (Flat Synthesis) | Bekaert | CS04351/03 | 0.252 | 0.276 | 0224-I | 0224-I | 0.5034613 | 0.282 | 1.01 | 0.04712992 | 0.02614203 | 0.02898896 | 0.02609315 | 0.0254737 | 0.03035837 | 0.02100123 | 0.02450141 | 0.0247823 | 0.02827456
| VSG02A 24066G1.03 | Baseline fabrication. Slot die coating | Chem Lab- Coated |  |  |  |  | Baseline (Flat Synthesis) | Bekaert |  | 0.262 | 0.283 | 0224-I | 0224-I | 0.5180912 | 0.284 | 0.92 | 0.03449891 | 0.03617221 | 0.05444409 | 0.02927394 | 0.03120529 | 0.03754626 | 0.03285576 | 0.02732817 | 0.03028702 | 0.03484574
| VSG02A 24066G1.04 | Baseline fabrication. Slot die coating | Submitted to the stack team | Luke |  |  |  | Baseline (Flat Synthesis) | Bekaert |  | 0.259 | 0.272 | 0224-I | 0224-I | 0.5460961 | 0.281 | 0.9 | 0.03252558 | 0.02749166 | 0.02228016 | 0.02971393 | 0.02325437 | 0.03068626 | 0.03814069 | 0.02655683 | 0.02424683 | 0.02832181
| VSG02A 24067F1.01 | Baseline fabrication. Slot die coating | Submitted to R & D | Udari |  |  |  | Baseline (Flat Synthesis) | Bekaert | CS04351/02 | [7 empty] | 0.03507273 | 0.03256791 | 0.03360601 | 0.03972476 | 0.04880085 | 0.03889058 | 0.0289088 | 0.02909068 |  | 0.03583279
| VSG02A 24067F1.02 | Baseline fabrication. Slot die coating | Submitted to R & D | Udari |  |  |  | Baseline (Flat Synthesis) | Bekaert | CS04351/02 | 0.261 | 0.279 | Find the bag and complete |  |  |  |  | 0.03838227 | 0.0291668 | 0.02640261 | 0.03560849 | 0.02611323 | 0.03288686 | 0.02655791 | 0.03201148 | 0.03223189 | 0.03104017
| VSG02A 24067G1.03 | Baseline fabrication. Slot die coating | Submitted to the stack team | Luke |  |  |  | Baseline (Flat Synthesis) | Bekaert | CS04353/04 | 0.266 | 0.279 | 0224-I | 0224-I | 0.392069 | 0.296 | 1.06 | 0.02080545 | 0.02773141 | 0.03844018 | 0.02417296 | 0.02323615 | 0.03725252 | 0.02309278 | 0.02660285 | 0.03437836 | 0.02841252
| VSG02A 24067G1.04 | Baseline fabrication. Slot die coating | Submitted to R & D | Maheesha |  |  |  | Baseline (Flat Synthesis) | Bekaert | CS04353/04 | 0.265 | 0.278 | C1(IL-1/2), C2(IL-1/2 | C1(IL-1/2), C2(IL-1/2 | 0.1120197 |  | Different coupons have different IL | 0.02516947 | 0.03999748 | 0.02811141 | 0.04645412 | 0.01955172 | 0.02892077 | 0.02081488 | 0.01752586 | 0.02765211 | 0.0282442
| VSG02A 24068F1.01 | Baseline fabrication. Slot die coating | Chem lab- uncoated |  |  |  |  | Baseline (Flat Synthesis) | Bekaert | CS04350/04 | 0.232 | 0.291 | [5 empty] | 0.02075235 | 0.02725109 | 0.03166471 | 0.02220105 | 0.03021533 | 0.04142925 | 0.02894358 | 0.0401044 | 0.03027692 | 0.03031541
| VSG02A 24068F1.02 | Baseline fabrication. Slot die coating | Chem lab- uncoated |  |  |  |  | Baseline (Flat Synthesis) | Bekaert | CS04350/04 | 0.264 | 0.282 | [5 empty] | 0.02625392 | 0.03203476 | 0.01962355 | 0.02691631 | 0.023646 | 0.02641833 | 0.0364869 | 0.01521134 | 0.02365509 | 0.02558291
| VSG02A 24068G1.03 | Baseline fabrication. Slot die coating-3 pass | Submitted to the stack team | Luke |  |  |  | Baseline (Flat Synthesis) | Bekaert | CS04353/03 | 0.282 | 0.283 | 0224-I | 0224-I | 1.120197 | 0.279 | 1.29 | 0.05250336 | 0.03088547 | 0.02004578 | 0.03325917 | 0.02722432 | 0.02188152 | 0.04134673 | 0.02716711 | 0.02286344 | 0.03079743
72 cells back up | VSG02A 24068G1.04 | Baseline fabrication. Slot die coating | Chem lab- uncoated |  |  |  |  | Baseline (Flat Synthesis) | Bekaert | CS04353/03 | 0.286 | 0.285 | [5 empty] | 0.03220945 | 0.02634705 | 0.02595043 | 0.0325194 | 0.02268281 | 0.03980443 | 0.03526469 | 0.01920612 | 0.02409079 | 0.02867502
| VSG02A 24071F1.01 | [16 empty] | No data | [8 empty] | #DIV/0!
| VSG02A 24071F1.02 | Baseline fabrication. Slot die coating | [5 empty] | Baseline (Flat Synthesis) | Bekaert | CS04353/09 | [7 empty] | No data | [8 empty] | #DIV/0!
| VSG02A 24071G1.03 | Baseline fabrication. Slot die coating | Chem lab- uncoated |  |  |  |  | Baseline (Flat Synthesis) | Bekaert | CS04353/02 | 0.273 | 0.285 | [5 empty] | 0.03783185 | 0.02161043 | 0.02357971 | 0.03492054 | 0.03041214 | 0.03205155 | 0.03608086 | 0.02309554 | 0.02544256
72 cells back up | VSG02A 24071G1.04 | Baseline fabrication. Slot die coating | Chem lab- uncoated |  |  |  |  | Baseline (Flat Synthesis) | Bekaert | CS04353/02 | 0.273 | 0.284 | [5 empty] | 0.0170404 | 0.02561057 | 0.04010513 | 0.01854776 | 0.03198453 | 0.04444421 | 0.01902954 | 0.02526435 | 0.03175938
| VSG02A 24072F1.01 | Baseline fabrication. | Submitted to R & D | Lincoln/Shule |  |  |  | Baseline (Flat Synthesis) | Bekaert |  | 0.268 | 0.289 | [5 empty] | 0.02898941 | 0.02301527 | 0.02792585 | 0.02561215 | 0.01908311 | 0.01736261 | 0.02199951 | 0.01886425 | 0.01975476
| VSG02A 24072F1.02 | Baseline fabrication. Slot die coating-3 Pass, TP 85 MQN,3.75%, @ 40 C, I min drying time in each pass | Submitted to the stack team | Luke |  |  |  | Baseline (Flat Synthesis) | Bekaert | CS04353/09 | 0.258 | 0.286 | 0224-I | 0224-I | 0.7495003 | 0.28 | 1.9 | 0.05260089 | 0.04022001 | 0.07277794 | 0.04724492 | 0.03372576 | 0.02327377 | 0.03101966 | 0.06368628 | 0.03417485 | 0.04430268
72 cells | VSG02A 24073F1.01 | Baseline fabrication. Slot die coating | Chem lab- uncoated |  |  |  |  | Baseline (Flat Synthesis) | Bekaert | CS04353/07 | 0.256 | 0.273 | [5 empty] | 0.02543282 | 0.03543992 | 0.03753407 | 0.03367687 | 0.02904508 | 0.02969927 | 0.023836 | 0.04130125 | 0.03317802 | 0.03212703
72 cells | VSG02A 24073F1.02 | Baseline fabrication. Slot die coating | Chem lab- uncoated |  |  |  |  | Baseline (Flat Synthesis) | Bekaert | CS04353/07 | 0.256 | 0.273 | [5 empty] | 0.03880937 | 0.03750248 | 0.03678291 | 0.02925763 | 0.0351188 | 0.04060212 | 0.03725159 | 0.03445259 | 0.03225069 | 0.03578091
72 cells back up | VSG02A 24073G1.03 | Baseline fabrication. Slot die coating | Chem lab- uncoated |  |  |  |  | Baseline (Flat Synthesis) | Bekaert | CS04353/01 | 0.265 | 0.282 | [5 empty] | 0.05313646 | 0.03285423 | 0.02646833 | 0.02315887 | 0.02927522 | 0.03241457 | 0.0390683 | 0.02273896 | 0.02740519 | 0.03183557
| VSG02A 24073G1.04 | Baseline fabrication. Slot die coating-3 Pass, TP 85 MQN,3.75%, @ 40 C, I min drying time in each pass | Submitted to the stack team | Luke |  |  |  | Baseline (Flat Synthesis) | Bekaert | CS04353/01 | 0.263 | 0.279 | 0224-I | 0224-I | 0.4078762 | 0.272 | 1.93 | 0.03966842 | 0.01853124 | 0.02769422 | 0.03859048 | 0.0323781 | 0.02069058 | 0.0306532 | 0.04706441 | 0.02039978 | 0.03063005
72 cells back up | VSG02A 24074F1.01 | Baseline fabrication. Slot die coating | Chem lab- uncoated |  |  |  |  | Baseline (Flat Synthesis) | Bekaert | CS04353/08 | 0.271 | 0.285 | [5 empty] | 0.01992564 | 0.01601121 | 0.03299447 | 0.01668082 | 0.01732346 | 0.03049546 | 0.02128447 | 0.01867501 | 0.02877444 | 0.02246278
72 cells | VSG02A 24074F1.02 | Baseline fabrication. Slot die coating | Chem lab- uncoated |  |  |  |  | Baseline (Flat Synthesis) | Bekaert | CS04353/08 | 0.262 | 0.272 | [5 empty] | 0.02966141 | 0.03961962 | 0.02783298 | 0.0302807 | 0.03551258 | 0.03594737 | 0.02901929 | 0.03356054 | 0.03616419 | 0.03306652
? | VSG02A 24074G1.03 | Baseline fabrication. Slot die coating | [5 empty] | Baseline (Flat Synthesis) | Bekaert | CS04352/09 | [7 empty] | No data | [8 empty] | #DIV/0!
? | VSG02A 24074G1.04 | Baseline fabrication. Slot die coating | [5 empty] | Baseline (Flat Synthesis) | Bekaert | CS04352/09 | [7 empty] | No data | [8 empty] | #DIV/0!
? | VSG02A 24075F1.01 | Baseline fabrication. Slot die coating | [5 empty] | Baseline (Flat Synthesis) | Bekaert | CS04352/10 | [7 empty] | No data | [8 empty] | #DIV/0!
? | VSG02A 24075F1.02 | Baseline fabrication. Slot die coating | [5 empty] | Baseline (Flat Synthesis) | Bekaert | CS04352/10 | [7 empty] | No data | [8 empty] | #DIV/0!
72 cells back up | VSG02A 24075G1.03 | Baseline fabrication. Slot die coating | Chem lab- uncoated |  |  |  |  | Baseline (Flat Synthesis) | Bekaert |  | 0.262 | 0.28 | [5 empty] | 0.02529982 | 0.03908658 | 0.02778527 | 0.02143667 | 0.04594897 | 0.02461118 | 0.01775871 | 0.03079262 | 0.03005439 | 0.02919713
72 cells | VSG02A 24075G1.04 | Baseline fabrication. Slot die coating | Chem lab- uncoated |  |  |  |  | Baseline (Flat Synthesis) | Bekaert |  | 0.264 | 0.278 | [5 empty] | 0.02073531 | 0.02584904 | 0.04464855 | 0.0206106 | 0.02022 | 0.02573533 | 0.0190484 | 0.02227832 | 0.02336198 | 0.02472084
| VSG01A 24078G1.01 | Baseline fabrication. Slot die coating | Submitted to the stack team |  |  |  |  | Baseline (Flat Synthesis) | Bekaert | CS04352/08 | 0.267 | 0.271 | 0224-I | 0224-I | 0.1027749 | 0.28 | 0.89 | 0.05950922 | 0.05190286 | 0.044186 | 0.04287223 | 0.03947506 | 0.04973147 | 0.03356613 | 0.03442855 |  | 0.04445894
| VSG01A 24078G1.02 | Baseline fabrication. Slot die coating | Submitted to the stack team |  |  |  |  | Baseline (Flat Synthesis) | Bekaert | CS04352/08 | 0.267 | 0.268 | 0224-I | 0224-I | 0.5102041 | 0.28 | 0.98 | 0.05338075 | 0.06844197 | 0.05349397 | 0.04559955 | 0.04869479 | 0.04840413 | 0.03813754 | 0.03583598 |  | 0.04899859
| VSG01A 24079G1.01 | Baseline fabrication. Slot die coating | Submitted to the stack team |  |  |  |  | Baseline (Flat Synthesis) | Bekaert |  | 0.275 | 0.282 | 0224-I | 0224-I | 0.05102041 | 0.281 | 1.04 | 0.05344054 | 0.04870891 | 0.03231171 | 0.06145897 | 0.04739031 | 0.05152128 | 0.0626124 | 0.04968596 |  | 0.05089126
| VSG01A 24079G1.02 | Baseline fabrication. Slot die coating | Submitted to the stack team |  |  |  |  | Baseline (Flat Synthesis) | Bekaert |  | 0.277 | 0.0291 | 0224-I | 0224-I | 0.4367934 | 0.281 | 1.46 | 0.05684323 | 0.0750929 | 0.04864015 | 0.03604308 | 0.05860712 | 0.06751662 | 0.05115122 | 0.05267793 |  | 0.05582153
| VSG02A 24081G1.01 | Baseline fabrication. Slot die coating-3 Pass, TP 85 MQN,3.75%, @ 40 C, I min drying time in each pass | Submitted to the stack team | Luke |  |  |  | Baseline (Flat Synthesis) | Bekaert | CS04352/07 | 0.29 | 0.276 | 0224-I | 0224-I | 0.2936858 | 0.279 | 1.75 | Fill this | [8 empty] | #DIV/0!
| VSG02A 24081G1.02 | Baseline fabrication. Slot die coating | Chem lab- uncoated | [6 empty] | CS04352/07 | [16 empty] | #DIV/0!
| VSG02A 24088C1.01 | Flow Through Trial 03 | Submitted to the stack team | Udari for R & D |  |  |  | Flow Through Trial 03 | Bekaert | CS04352/06
| VSG02A 24092C1.01 | Flow Through Trial 03 | Subitted to R & D |  |  |  |  | Flow Through Trial 03 | Bekaert | CS04352/06
| VSG02A 24093C1.01 | Flow Through Trial 02 | Submitted to the stack team
| VSG02A 24099F1.01 | Flow Through Trial 03 | [5 empty] | Flow Through Trial 03 | Bekaert | CS04352/05 | [16 empty] | #DIV/0!
| VSG02A 24107F1.01 | Baseline fabrication. Slot die coating-3 Pass, TP 85 MQN,3.75%, @ 40 C, I min drying time in each pass | Submitted to the stack team | Luke |  |  |  | Baseline (Flat Synthesis) | Bekaert | ? | 0.27 | 0.271 | 0224-I | 0224-I | 0.107619 | 0.277 | 1.86 | fil this | [8 empty] | #DIV/0!
| VSG02A 24107F1.02 | Baseline fabrication. Slot die coating | Submitted to R & D | Udari for R & D |  |  |  | Baseline (Flat Synthesis) | Bekaert | ? | 0.278 | [15 empty] | #DIV/0!
| VSG01A 24109F1.01 | Baseline fabrication. Slot die coating | Submitted to the stack team |  |  |  |  | Baseline (Flat Synthesis) | Bekaert | CS04352/04 | 0.27 | 0.282 | 0224-I | 0224-I | 0.1092143 | 0.281 | 0.88 | 0.04606386 | 0.04474219 | 0.05126468 | 0.05039678 | 0.03013829 | 0.03378125 | 0.03374214 | 0.03235297 |  | 0.04031027
| VSG01A 24109F1.02 | Baseline fabrication. Slot die coating | Submitted to the stack team |  |  |  |  | Baseline (Flat Synthesis) | Bekaert | CS04352/04 | 0.253 | 0.282 | 0224-I | 0224-I | 0.04467857 | 0.275 | 0.98 | 0.05464336 | 0.02883548 | 0.02027096 | 0.01940501 | 0.04460114 | 0.0310777 | 0.02764638 | 0.02638217 |  | 0.03160778
| VSG01A 24110F1.01 | Baseline fabrication. Slot die coating | Submitted to the stack team |  |  |  |  | Baseline (Flat Synthesis) | Bekaert | CS04352/04 | 0.269 | 0.275 | 0224-I | 0224-I | 0.2085 | 0.284 | 1.03 | 0.04129153 | 0.03475543 | 0.0347409 | 0.06804699 | 0.04782971 | 0.0407034 | 0.04158885 | 0.04107004 |  | 0.04375336
| VSG01A 24110F1.02 | Baseline fabrication. Slot die coating | Submitted to the stack team |  |  |  |  | Baseline (Flat Synthesis) | Bekaert | CS04352/04 | 0.263 | 0.278 | 0224-I | 0224-I | 0.1494624 | 0.283 | 1.05 | 0.05357787 | 0.0301942 | 0.02383529 | 0.04116426 | 0.05098185 | 0.03849009 | 0.03447988 | 0.03531818 |  | 0.0385052
| VSG01A 24112F1.01 | Baseline fabrication. Slot die coating | Submitted to the stack team |  |  |  |  | Baseline (Flat Synthesis) | Bekaert | CS04352/03 | 0.27 | 0.27 | 0224-I | 0224-I | 0.1787143 | 0.273 | 1 | 0.0401517 | 0.03471301 | 0.03367712 | 0.06320673 | 0.05565625 | 0.04667435 | 0.04622013 | 0.06507203 |  | 0.04817141
| VSG01A 24112F1.02 | Baseline fabrication. Slot die coating | Submitted to the stack team |  |  |  |  | Baseline (Flat Synthesis) | Bekaert | CS04352/03 | 0.268 | 0.282 | 0224-I | 0224-I | 0.1588571 | 0.281 | 0.96 | 0.05706847 | 0.03513079 | 0.04073607 | 0.06529176 | 0.03305742 | 0.03173463 | 0.03956657 | 0.04285985 |  | 0.04318069
| VSG01A 24113F1.01 | Baseline fabrication. Slot die coating | Submitted to the stack team |  |  |  |  | Baseline (Flat Synthesis) | Bekaert | CS04352/03 | 0.263 | 0.272 | 0224-I | 0224-I | 0.18 | 0.275 | 1.07 | 0.0803549 | 0.0729203 | 0.06896887 | 0.05593683 | 0.04084375 | 0.02618804 | 0.04084375 | 0.02271972 | 0.01838976 | 0.04746288
| VSG01A 24113F1.02 | Baseline fabrication. Slot die coating | Submitted to the stack team |  |  |  |  | Baseline (Flat Synthesis) | Bekaert | CS04352/03 | 0.268 | 0.29 | 0224-I | 0224-I | 0.2107527 | 0.283 | 0.94 | 0.05899081 | 0.0503054 | 0.05092563 | 0.07363446 | 0.05643192 | 0.03459185 | 0.03602907 | 0.07068043 |  | 0.05394869
| VSG01A 24113F1.03 | Baseline fabrication. Slot die coating | [5 empty] | Baseline (Flat Synthesis) | Bekaert | CS04352/04 | [16 empty] | #DIV/0!
| VSG01A 24113F1.04 | Baseline fabrication. Slot die coating | [5 empty] | Baseline (Flat Synthesis) | Bekaert | CS04352/04 | [16 empty] | #DIV/0!
| VSG01A 24114F1.01 | Baseline fabrication. Slot die coating | Submitted to the stack team |  |  |  |  | Baseline (Flat Synthesis) | Bekaert | CS04352/03 | 0.268 | 0.286 | 0224-I | 0224-I | 0.1605735 | 0.281 | 0.98 | 0.04699308 | 0.04699308 | 0.04057362 | 0.04924271 | 0.04631116 | 0.03909027 | 0.03938273 | 0.05114601 |  | 0.04496658
| VSG01A 24114F1.02 | Baseline fabrication. Slot die coating | Submitted to the stack team |  |  |  |  | Baseline (Flat Synthesis) | Bekaert | CS04352/03 | 0.262 | 0.288 | 0224-I | 0224-I | 0.04467857 | 0.267 | 1.01 | [9 empty] | #DIV/0!
| VSG01A 24114F1.03 | Baseline fabrication. Slot die coating | Submitted to the stack team |  |  |  |  | Baseline (Flat Synthesis) | Bekaert |  | 0.25 | 0.287 | 0224-I | 0224-I | 0.2107527 | 0.268 | 1.02 | [9 empty] | #DIV/0!
| VSG01A 24114F1.04 | Baseline fabrication. Slot die coating | Submitted to the stack team |  |  |  |  | Baseline (Flat Synthesis) | Bekaert |  | Find the bag and complete | [15 empty] | #DIV/0!
| VSG01A 24115F1.01 | Baseline fabrication. Slot die coating | Submitted to the stack team |  |  |  |  | Baseline (Flat Synthesis) | Bekaert | CS04352/02 | Find the bag and complete | [15 empty] | #DIV/0!
| VSG01A 24115F1.02 | Baseline fabrication. Slot die coating | Submitted to the stack team |  |  |  |  | Baseline (Flat Synthesis) | Bekaert | CS04352/02 | 0.263 | 0.269 | 0224-I | 0224-I | 0.01489286 | 0.27 | 1.04 | 0.05514099 | 0.04208965 | 0.02288377 | 0.04562256 | 0.04035375 | 0.03130397 | 0.02983881 | 0.03637276 |  | 0.03795078
| VSG01A 24115F1.03 | Baseline fabrication. Slot die coating | Submitted to the stack team | Sid |  |  |  | Baseline (Flat Synthesis) | Bekaert | CS04352/02 | 0.266 | 0.289 | 0224-I | 0224-I | 0.2107527 | No data | 0.96 | 0.06418455 | 0.04068437 | 0.02876115 | 0.02898581 | 0.07841664 | 0.04572514 | 0.04465753 | 0.03348958 |  | 0.0456131
| VSG01A 24115F1.04 | Baseline fabrication. Slot die coating | Submitted to the stack team | Sid |  |  |  | Baseline (Flat Synthesis) | Bekaert | CS04352/02 | 0.276 | 0.266 | 0224-I | 0224-I | -0.009928571 | No data | 0.97 | 0.02229102 | 0.02212833 | 0.0241123 | 0.03479216 | 0.0349208 | 0.03446186 | 0.02553455 | 0.02977995 |  | 0.02850262
| VSG01A 24116F1.01 | Baseline fabrication. Slot die coating | Submitted to the stack team | Sid |  |  |  | Baseline (Flat Synthesis) | Bekaert | CS04352/02 | 0.259 | 0.277 | 0224-I | 0224-I | 0.22 | No data | 0.96 | 0.0759948 | 0.05874305 | 0.06662004 | 0.0629717 | 0.06050096 | 0.04709548 | 0.07549978 | 0.06124324 |  | 0.06358363
| VSG01A 24116F1.02 | Baseline fabrication. Slot die coating | Submitted to R & D |  |  |  |  | Baseline (Flat Synthesis) | Bekaert | CS04352/02 | [16 empty] | #DIV/0!
| VSG01A 24117F1.01 | Baseline fabrication. Slot die coating | Submitted to the stack team | Sid |  |  |  | Baseline (Flat Synthesis) | Bekaert |  | No data | 0.277 | 0224-I | 0224-I | 0.025 | No data | 0.86 | 0.05020668 | 0.03510183 | 0.02740265 | 0.04397006 | 0.03115437 | 0.03726455 | 0.04751031 | 0.03708748 |  | 0.03871224
| VSG01A 24117F1.02 | Baseline fabrication. Slot die coating | Submitted to the stack team | Sid |  |  |  | Baseline (Flat Synthesis) | Bekaert |  | No data | 0.273 | 0224-I | 0224-I | 0.1439643 | No data | 1.04 | 0.06084305 | 0.0464131 | 0.03937454 | 0.04202944 | 0.0610135 | 0.04699979 | 0.03248282 | 0.03943588 |  | 0.04607402
| VSG02A 24120F1.01 | Baseline fabrication. Slot die coating-3 pass | Submitted to the stack team | Luke |  |  |  | Baseline (Flat Synthesis) | Bekaert | CS04482/07 | 0.26 | 0.276 | 0224-I | 0224-I | 0.5993363 | 0.284 | 1.59 | 0.03423226 | 0.02929692 | 0.04201327 | 0.04201327 | 0.03321867 | 0.02489133 | 0.02770284 | 0.02571458 |  | 0.03238539
| VSG02A 24120F1.02 | Baseline fabrication. Slot die coating-3 Pass, TP 85 MQN,3.75%, @ 40 C, 1 min drying time in each pass | Submitted to the stack team | Luke |  |  |  | Baseline (Flat Synthesis) | Bekaert | CS04482/07 | 0.252 | 0.272 | 0224-I | 0224-I | 0.3591772 | 0.281 | 1.74 | 0.02658175 | 0.023589 | 0.01874551 | 0.02172745 | 0.0322796 | 0.03102982 | 0.03696449 | 0.03779734 |  | 0.02858937
| VSG02A 24121F1.01 | Baseline fabrication. Slot die coating-3 pass | Submitted to the stack team | Luke |  |  |  | Baseline (Flat Synthesis) | Bekaert | CS04482/06 | 0.257 | 0.274 | 0224-I | 0224-I | 0.5289868 | 0.284 | 1.8 | 0.03268328 | 0.02661967 | 0.03448168 | 0.03481621 | 0.02555831 | 0.04607667 | 0.02315235 | 0.02847997 |  | 0.03148352
72 cells | VSG02A 24121F1.02 | Baseline fabrication. Slot die coating | Chem lab- uncoated |  |  |  |  | Baseline (Flat Synthesis) | Bekaert | CS04482/06 | 0.258 | 0.274 | [5 empty] | 0.03799434 | 0.02379086 | 0.02444743 | 0.03239613 | 0.02366444 | 0.02872848 | 0.02851956 | 0.03154062 |  | 0.02888523
| VSG02A 24122F1.01 | Baseline fabrication. Slot die coating-3 pass | Submitted to the stack team | Luke |  |  |  | Baseline (Flat Synthesis) | Bekaert | CS04482/05 | 0.27 | 0.278 | 0224-I | 0224-I | 0.4285714 | 0.281 | 1.51 | 0.04694201 | 0.03755632 | 0.03288884 | 0.03728245 | 0.03212387 | 0.03060269 | 0.03277066 | 0.03207921 |  | 0.03528076
| VSG02A 24122F1.02 | Baseline fabrication. Slot die coating-3 pass | Submitted to the stack team | Luke |  |  |  | Baseline (Flat Synthesis) | Bekaert | CS04482/05 | 0.268 | 0.277 | 0224-I | 0224-I | 0.3075316 | 0.277 | 1.3 | 0.03147377 | 0.03116153 | 0.02849361 | 0.0325177 | 0.02940748 | 0.0270559 | 0.03244792 | 0.04098361 |  | 0.03169269
72 cells | VSG02A 24127F1.01 | Baseline fabrication. Slot die coating | Chem lab- uncoated |  |  |  |  | Baseline (Flat Synthesis) | Bekaert | CS04482/04 | 0.252 | 0.281 | [5 empty] | 0.03704867 | 0.03384856 | 0.04042915 | 0.03005822 | 0.03518035 | 0.03244342 | 0.02907013 | 0.03128515 |  | 0.03367046
72 cells | VSG02A 24127F1.02 | Baseline fabrication. Slot die coating | Chem lab- uncoated |  |  |  |  | Baseline (Flat Synthesis) | Bekaert | CS04482/04 | 0.253 | 0.279 | [5 empty] | 0.03438413 | 0.03274659 | 0.03222211 | 0.02312055 | 0.04787347 | 0.05139037 | 0.04867781 | 0.04450648 |  | 0.03936519
| VSG01A 24128F1.01 | Baseline fabrication. Slot die coating | Submitted to the stack team | Sid |  |  |  | Baseline (Flat Synthesis) | Bekaert | CS04482/08 | 0.24 | 0.276 | 0224-I | 0224-I | 0.1158214 | 0.271 | 0.89 | 0.0436882 | 0.03742929 | 0.02975473 | 0.03171976 | 0.0332916 | 0.03219492 | 0.03154174 | 0.03454507 |  | 0.03427066
| VSG01A 24128F1.02 | Baseline fabrication. Slot die coating | Submitted to Lisa | Lisa |  |  |  | Baseline (Flat Synthesis) | Bekaert | CS04482/08 | 0.256 | 0.282 | 0224-I | 0224-I | 0.1594306 | 0.259 | 1.04 | 0.04817009 | 0.04314117 | 0.05026506 | 0.04826565 | 0.04319975 | 0.03193041 | 0.03503398 | 0.02998857 |  | 0.04124933
| VSG02A 24128F1.03 | Baseline fabrication. Slot die coating | Chem lab- uncoated |  |  |  |  | Baseline (Flat Synthesis) | Bekaert | CS04482/03 | 0.263 | 0.282 | [5 empty] | 0.03214546 | 0.02848982 | 0.02528212 | 0.02744244 | 0.02216601 | 0.02326134 | 0.02475678 | 0.03198583 |  | 0.02694123
72 cells | VSG02A 24128F1.04 | Baseline fabrication. Slot die coating | Chem lab- uncoated |  |  |  |  | Baseline (Flat Synthesis) | Bekaert | CS04482/03 | 0.259 | 0.281 | [5 empty] | 0.02888889 | 0.02087101 | 0.02210309 | 0.02279761 | 0.03390061 | 0.02382183 | 0.02277289 | 0.02522495 |  | 0.02504761
| VSG01A 24129F1.01 | Baseline fabrication. Slot die coating | Submitted to R & D | Maheesha |  |  |  | Baseline (Flat Synthesis) | Bekaert | CS04482/08 | 0.256 | 0.271 | 0224-I | 0224-I | 0.0702509 | 0.266 | 1.02 | 0.02681992 | 0.03533097 | 0.04127351 | 0.04189545 | 0.03440793 | 0.04351715 | 0.02605546 | 0.02933361 |  | 0.03482925
| VSG01A 24129F1.02 | Baseline fabrication. Slot die coating | Submitted to Lisa | Lisa |  |  |  | Baseline (Flat Synthesis) | Bekaert | CS04482/08 | 0.253 | 0.268 | 0224-I | 0224-I | 0.1046237 | 0.264 | 1.2 | 0.04267844 | 0.04011951 | 0.03894351 | 0.04113572 | 0.04870872 | 0.03815211 | 0.02783131 | 0.03386188 |  | 0.0389289
72 cells | VSG02A 24129F1.03 | Baseline fabrication. Slot die coating | Chem lab- uncoated |  |  |  |  | Baseline (Flat Synthesis) | Bekaert | CS04482/01 | 0.262 | 0.279 | [5 empty] | 0.0295912 | 0.03089076 | 0.02842466 | 0.02901151 | 0.02976339 | 0.03014652 | 0.03117922 | 0.03215066 |  | 0.03014474
72 cells | VSG02A 24129F1.04 | Baseline fabrication. Slot die coating | Chem lab- uncoated |  |  |  |  | Baseline (Flat Synthesis) | Bekaert | CS04482/01 | 0.266 | 0.291 | [5 empty] | 0.04337476 | 0.03067236 | 0.02287514 | 0.02569301 | 0.02635121 | 0.02542916 | 0.02640845 | 0.02376914 |  | 0.02807165
| VSG01A 24130F1.01 | Baseline fabrication. Slot die coating | Submitted to Lisa | Lisa |  |  |  | Baseline (Flat Synthesis) | Bekaert | CS04483/10 | 0.269 | 0.276 | 0224-I | 0224-I | 0.05 | 0.266 | 1.05 | 0.04254155 | 0.02668048 | 0.02647333 | 0.02074967 | 0.04481595 | 0.04621228 | 0.04653622 | 0.04278182 |  | 0.03709891
| VSG01A 24130F1.02 | Baseline fabrication. Slot die coating | Submitted to Lisa | Lisa |  |  |  | Baseline (Flat Synthesis) | Bekaert | CS04483/10 | 0.271 | 0.283 | 0224-I | 0224-I | 0.5688172 | 0.274 | 1.16 | 0.06472696 | 0.04413655 | 0.03982844 | 0.03011222 | 0.03361889 | 0.0294973 | 0.03936248 | 0.0375144 |  | 0.03984965
72 cells | VSG02A 24130F1.03 | Baseline fabrication. Slot die coating | Chem lab- uncoated |  |  |  |  | Baseline (Flat Synthesis) | Bekaert | CS04482/02 | 0.274 | 0.271 | [5 empty] | 0.02307454 | 0.02300051 | 0.02432293 | 0.03343753 | 0.03652939 | 0.03345649 | 0.02140769 | 0.02738157 |  | 0.02782633
72 cells | VSG02A 24130F1.04 | Baseline fabrication. Slot die coating | Chem lab- uncoated |  |  |  |  | Baseline (Flat Synthesis) | Bekaert | CS04482/02 | 0.266 | 0.273 | [5 empty] | 0.02507834 | 0.02363824 | 0.02172613 | 0.0214072 | 0.03463203 | 0.02948557 | 0.03019497 | 0.02394832 |  | 0.02626385
| VSG02A 24131F1.01 | Baseline fabrication. Slot die coating | [5 empty] | Baseline (Flat Synthesis) | Bekaert | [17 empty] | #DIV/0!
| VSG02A 24131F1.02 | Baseline fabrication. Slot die coating | [5 empty] | Baseline (Flat Synthesis) | Bekaert | [17 empty] | #DIV/0!
| VSG01A 24136F1.01 | Baseline fabrication. Slot die coating-3 pass | Submitted to the stack team |  |  |  |  | Baseline (Flat Synthesis) | Bekaert | CS04483/10 | 0.258 | 0.283 | 0224-I | 0224-I | 0.42 | 0.285 | 1.81 | 0.02156618 | 0.02913639 | 0.01919119 | 0.02533899 | 0.04362947 | 0.06728821 | 0.07062385 | 0.06993626 |  | 0.04333882
| VSG01A 24136F1.02 | Baseline fabrication. Slot die coating-3 pass | Submitted to the stack team |  |  |  |  | Baseline (Flat Synthesis) | Bekaert | CS04483/10 | 0.276 | 0.289 | 0224-I | 0224-I | 0.06 | 0.292 | 1.8 | 0.06942586 | 0.07855511 | 0.06505584 | 0.07156926 | 0.0960522 | 0.07079149 | 0.0497775 | 0.07545819 |  | 0.07208568
| VSG01A 24137F1.01 | Baseline fabrication. Slot die coating-3 pass | Submitted to the stack team |  |  |  |  | Baseline (Flat Synthesis) | Bekaert | CS04483/09 | 0.257 | 0.282 | 0224-I | 0224-I | 0.01505376 | 0.291 | 1.87 | 0.04758175 | 0.03737554 | 0.04235022 | 0.08572369 | 0.06681745 | 0.0336431 | 0.02528486 | 0.02909393 |  | 0.04598382
| VSG01A 24137F1.02 | Baseline fabrication. Slot die coating | Submitted to R & D | Maheesha |  |  |  | Baseline (Flat Synthesis) | Bekaert | CS04483/09 | 0.26 | 0.284 | TP 85 2mg/cm2 | TP 85 2mg/cm2 | -0.25 |  | 2.15 | 0.02467197 | 0.02343864 | 0.01983956 | 0.02044449 | 0.03176471 | 0.02393304 | 0.02854772 | 0.02508602 |  | 0.02471577
| VSG01A 24141F1.01 | Baseline fabrication. Slot die coating-3 pass | Submitted to the stack team |  |  |  |  | Baseline (Flat Synthesis) | Bekaert | CS04483/09 |  |  | 0224-I | 0224-I | -0.04467857 | 0.286 | 2.18 | [9 empty] | #DIV/0!
| VSG01A 24141F1.02 | Baseline fabrication. Slot die coating-3 pass | Submitted to the stack team |  |  |  |  | Baseline (Flat Synthesis) | Bekaert | CS04483/09 |  |  | 0224-I | 0224-I | 0.21 | 0.278 | 1.94 | [9 empty] | #DIV/0!
| VSG01A 24142F1.01 | Baseline fabrication. Slot die coating | Chem lab- uncoated | Udari for R & D | 2024-05-29 |  |  | Baseline (Flat Synthesis) | Bekaert | CS04483/06 | [16 empty] | #DIV/0!
| VSG01A 24142F1.02 | Baseline fabrication. Slot die coating | Submitted to Lisa | Lisa | 2024-06-06 |  |  | Baseline (Flat Synthesis) | Bekaert | CS04483/06 | 0.258 | 0.269 | 0224-I | 0224-I | 0.1 | 0.276 | 1.19 | 0.06697474 | 0.03775084 | 0.03296578 | 0.03184416 | 0.06546917 | 0.04688258 | 0.04463722 | 0.05448078 |  | 0.04762566
| VSG01A 24143F1.01 | Baseline fabrication. Slot die coating | Submitted to Lisa | Lisa | 2024-06-06 |  |  | Baseline (Flat Synthesis) | Bekaert | CS04483/06 | 0.269 | 0.273 | 0224-I | 0224-I | 0.195 | 0.279 | 1.18 | 0.0681921 | 0.05395393 | 0.05278396 | 0.06723674 | 0.06556355 | 0.04760194 | 0.04657318 | 0.05454256 |  | 0.057056
| VSG01A 24143F1.02 | Baseline fabrication. Slot die coating | Chem lab- uncoated |  |  |  |  | Baseline (Flat Synthesis) | Bekaert | CS04483/06 | 0.265 | 0.269 | [5 empty] | 0.04295323 | 0.05515886 | 0.08860274 | 0.08632582 | 0.05279041 | 0.05496281 | 0.05510898 | 0.09100593 |  | 0.0658636
| VSG01A 24144F1.01 | Baseline fabrication. Slot die coating | Submitted to Lisa | Lisa | 2024-06-06 |  |  | Baseline (Flat Synthesis) | Bekaert | CS04483/02 | 0.263 | 0.273 | [5 empty] | 0.0273028 | 0.02892314 | 0.02857883 | 0.03506196 | 0.03160245 | 0.05229824 | 0.04226934 | 0.04391757 |  | 0.03624429
| VSG01A 24144F1.02 | Baseline fabrication. Slot die coating | Chem lab- Coated |  |  |  |  | Baseline (Flat Synthesis) | Bekaert | CS04483/02 | 0.254 | 0.276 | 0224-I | 0224-I | 0.07 | 0.281 | 1.06 | 0.05701493 | 0.05071927 | 0.021613 | 0.05719463 | 0.05256913 | 0.03710403 | 0.03694993 | 0.04604445 |  | 0.04490117
| VSG01A 24149F1.01 | Baseline fabrication. Slot die coating | Submitted to Lisa | Lisa |  |  |  | Baseline (Flat Synthesis) | Bekaert | CS04483/02 | 0.257 | 0.269 | 0224-I | 0224-I | 0.1439643 | 0.284 | 1.05 | 0.08638056 | 0.05276745 | 0.03679831 | 0.0253431 | 0.0489688 | 0.04101919 | 0.0319825 | 0.0216953 |  | 0.0431194
| VSG01A 24149F1.02 | Baseline fabrication. Slot die coating | Submitted to Lisa | Lisa |  |  |  | Baseline (Flat Synthesis) | Bekaert | CS04483/02 | 0.259 | 0.277 | 0224-I | 0224-I | 0.1092143 | 0.279 | 1.12 | 0.05359075 | 0.05113889 | 0.04336311 | 0.04292775 | 0.03153247 | 0.02295918 | 0.03307981 | 0.04132214 |  | 0.03998926
| VSG01A 24150F1.01 | Baseline fabrication. Slot die coating | Chem lab- Coated |  |  |  |  | Baseline (Flat Synthesis) | Bekaert | CS04483/04 | 0.266 | update | 0224-I | 0224-I | 0.1439643 |  | 1.26 | 0.07047291 | 0.0528838 | 0.03615601 | 0.05222458 | 0.06724712 | 0.04771194 | 0.06113724 | 0.0630093 |  | 0.05635536
| VSG01A 24150F1.02 | Baseline fabrication. Slot die coating 3 Pass | Submitted to the stack team | Mehul | 2051 |  |  | Baseline (Flat Synthesis) | Bekaert | CS04483/04 | 0.263 | No data | 0224-I | 0224-I | 0.1191429 | 0.301 | 1.81 | 0.05412503 | 0.05577312 | 0.06258438 | 0.0473379 | 0.03981976 | 0.03994554 | 0.0461426 | 0.06055781 |  | 0.05078577
| VSG01A 24151F1.01 | Baseline fabrication. Slot die coating | Chem lab- Coated |  |  |  |  | Baseline (Flat Synthesis) | Bekaert | CS04483/04 | 0.257 |  | 0224-I | 0224-I | 0.08 |  | 1.25 | 0.0651894 | 0.04650918 | 0.04295915 | 0.02426554 | 0.03951908 | 0.03391965 | 0.02661224 | 0.0297471 |  | 0.03859017
| VSG01A 24151F1.02 | Baseline fabrication. Slot die coating | Chem lab- uncoated |  |  |  |  | Baseline (Flat Synthesis) | Bekaert | CS04483/04 | 0.262
| VSG01A 24155F1.01 | Baseline fabrication. Slot die coating | Chem lab- uncoated |  |  |  |  | Baseline (Flat Synthesis) | Bekaert | CS04483/01 | 0.259 | 0.278
| VSG01A 24155F1.02 | Baseline fabrication. Slot die coating | Chem lab- uncoated |  |  |  |  | Baseline (Flat Synthesis) | Bekaert | CS04483/01 | 0.26 | 0.279
| VSG01A 24156F1.01 | Baseline fabrication. Slot die coating 3 Pass | Submitted to the stack team | Mehul | 2051 |  |  | Baseline (Flat Synthesis) | Bekaert | CS04483/01 | 0.264 | No data | 0224-I | 0224-I | 0.275 | 0.303 | 1.96 | No Data
| VSG01A 24156F1.02 | Baseline fabrication. Slot die coating 3 Pass | Submitted to the stack team | Mehul | 2051 |  |  | Baseline (Flat Synthesis) | Bekaert | CS04483/01 | 0.262 | No data | 0224-I | 0224-I | 0.08439286 | 0.295 | 1.79 | No Data
| VSG02A 24157F1.01 | Baseline fabrication. Slot die coating | Chem lab- uncoated |  |  |  |  | Baseline (Flat Synthesis) | Bekaert
| VSG02A 24157F1.02 | Baseline fabrication. Slot die coating | Chem lab- uncoated |  |  |  |  | Baseline (Flat Synthesis) | Bekaert
| VSG02A 24158F1.01 | Baseline fabrication. Slot die coating | Chem lab- uncoated |  |  |  |  | Baseline (Flat Synthesis) | Bekaert |  | 0.259625
| VSG02A 24158F1.02 | Baseline fabrication. Slot die coating | Chem lab- uncoated |  |  |  |  | Baseline (Flat Synthesis) | Bekaert
| VSG02A 24162F1.01 | Baseline fabrication. Slot die coating | Chem lab- uncoated |  |  |  |  | Baseline (Flat Synthesis) | Bekaert
| VSG02A 24162F1.02 | Baseline fabrication. Slot die coating | Chem lab- uncoated |  |  |  |  | Baseline (Flat Synthesis) | Bekaert
| VSG02A 24163F1.01 | Baseline fabrication. Slot die coating | Chem lab- uncoated |  |  |  |  | Baseline (Flat Synthesis) | Bekaert
| VSG02A 24163F1.02 | Baseline fabrication. Slot die coating | Chem lab- uncoated |  |  |  |  | Baseline (Flat Synthesis) | Bekaert
| VSG01A 24165F1.01 | Baseline fabrication. Slot die coating 3 Pass,3.75%,@40 C | Chem lab- Coated |  | 2054 |  |  | Baseline (Flat Synthesis) | Bekaert |  | 0.257 | 0.262 | 0224-I | 0224-I | 0.1455197 |  | 1.65
| VSG01A 24165F1.02 | Baseline fabrication. Slot die coating 3 Pass,3.75%,@40 C | Chem lab- Coated |  | 2054 |  |  | Baseline (Flat Synthesis) | Bekaert |  | 0.253 | 0.267 | 0224-I | 0224-I | 0.1756272 |  | 2.46
| VSG01A 24169F1.01 | Baseline fabrication. Slot die coating | Chem lab- uncoated |  |  |  |  | Baseline (Flat Synthesis) | Bekaert
| VSG01A 24169F1.02 | Baseline fabrication. Slot die coating 3 Pass,3.75%,@40 C | Chem lab- Coated |  | 2054 |  |  | Baseline (Flat Synthesis) | Bekaert |  | 0.25 | 0.267 | 0224-I | 0224-I | 0.1145907 |  | 2.36
| VSG01A 24170F1.01 | Baseline fabrication. Slot die coating | Chem lab- uncoated |  |  |  |  | Baseline (Flat Synthesis) | Bekaert
| VSG01A 24170F1.02 | Baseline fabrication. Slot die coating | Chem lab- uncoated |  |  |  |  | Baseline (Flat Synthesis) | Bekaert
| VSG01A 24171F1.01 | Baseline fabrication. Slot die coating | Chem lab- uncoated |  |  |  |  | Baseline (Flat Synthesis) | Bekaert
| VSG01A 24171F1.02 | Baseline fabrication. Slot die coating | Chem lab- uncoated |  |  |  |  | Baseline (Flat Synthesis) | Bekaert
VSG01A 24172F1.01
VSG01A 24172F1.02
| VSG01A-24177F1.01 | Baseline fabrication. Slot die coating | Chem lab- uncoated
| VSG01A-24177F1.02 | Baseline fabrication. Slot die coating | Submitted to the stack team |  |  |  |  | Baseline (Flat Synthesis) | Bekaert |  | 0.261 | 0.286 | 0224-I | 0224-I | 0.1046263 | 0.278 | 1.02 | No data
| VSG01A-24178F1.01 | Baseline fabrication. Slot die coating | Chem lab- uncoated
| VSG01A-24178F1.02 | Baseline fabrication. Slot die coating | Chem lab- uncoated
2052 | VSG02A-24179F1.01 FTA TOP | Flow Through, Baseline cleaning, Oxygen flow rate: 2.5 SCFH, solution flow rate: 1 L/min, Sandwich method, Slot die coating with MQN 5 wt% 1 pass | Submitted to the stack team
2052 | VSG02A-24179F1.02 FTA BOTTOM | Flow Through, Baseline cleaning, Oxygen flow rate: 2.5 SCFH, solution flow rate: 1 L/min, Sandwich method, Slot die coating with MQN 5 wt% 1 pass | Submitted to the stack team
| VSG01A-24179F1.01 | Baseline fabrication. Slot die coating | Chem lab- uncoated
| VSG01A-24179F1.02 | Baseline fabrication. Slot die coating | Chem lab- uncoated
| VSG02A-24183F1.01 | Baseline fabrication. Slot die coating | Chem lab- uncoated
| VSG02A-24183F1.02 | Baseline fabrication. Slot die coating | Chem lab- uncoated
| VSG02A-24184F1.01 | Baseline fabrication. Slot die coating | Chem lab- uncoated
| VSG02A-24184F1.02 | Baseline fabrication. Slot die coating | Chem lab- uncoated
| VSG02A-24184F1.01 FTA Top sheet | Flow Through, Slot die coating | Chem lab-Coated | [8 empty] | 0.266
| VSG02A-24184F1.02 F Bottom sheet | Flow Through, Slot die coating | Chem lab-Coated | [8 empty] | 0.267
| VSG01A 24190F1.01 | Baseline fabrication. Slot die coating | Chem lab- uncoated
| VSG01A 24190F1.02 | Baseline fabrication. Slot die coating | Chem lab- uncoated
| VSG02A 24191F1.01 | Baseline fabrication. Slot die coating | Chem lab- uncoated
| VSG02A 24191F1.02 | Baseline fabrication. Slot die coating | Chem lab- uncoated
| VSG01A 24192F1.01 | Baseline fabrication. Slot die coating | Chem lab- uncoated
| VSG01A 24192F1.02 | Baseline fabrication. Slot die coating | Chem lab- uncoated
| VSG02A 24193F1.01 | Baseline fabrication. Slot die coating | Chem lab- uncoated
| VSG02A 24193F1.02 | Baseline fabrication. Slot die coating | Chem lab- uncoated
Note on P1: Maheesha Prasdai: =(mass before SD-PTL mass)/PTL area
Note on R1: Maheesha Prasdai: =(Anode after SD-Anode before) /Area
Note on A2: [Threaded comment] Your version of Excel allows you to read this threaded comment; however, any edits to it will get removed if the file is opened in a newer version of Excel. Learn more: https://go.microsoft.com/fwlink/?linkid=870924 [Tasks] There is a task anchored to this comment that cannot be viewed in your client. Comment: @Luke Brusse @Siddhantha Awasthi @William Wilhelm This is the PN guide for anodes.
Note on B6: [Threaded comment] Your version of Excel allows you to read this threaded comment; however, any edits to it will get removed if the file is opened in a newer version of Excel. Learn more: https://go.microsoft.com/fwlink/?linkid=870924 [Tasks] There is a task anchored to this comment that cannot be viewed in your client. Comment: @Maheesha Prasadi Paniyanduwage Are these two anodes available in the inventory? Or used up? Reply: These are the anodes I cut 5cm2 samples and submitted to the stack team. used up Reply: This one and the part numbers in pink colors are not in the inventory
Note on B64: [Threaded comment] Your version of Excel allows you to read this threaded comment; however, any edits to it will get removed if the file is opened in a newer version of Excel. Learn more: https://go.microsoft.com/fwlink/?linkid=870924 Comment: @Yue Bao Yue, This the data of the anode you asked.
Note on R166: [Threaded comment] Your version of Excel allows you to read this threaded comment; however, any edits to it will get removed if the file is opened in a newer version of Excel. Learn more: https://go.microsoft.com/fwlink/?linkid=870924 [Tasks] There is a task anchored to this comment that cannot be viewed in your client. Comment: @Maheesha Prasadi Paniyanduwage Can you update the ionomer loading of these samples.

## Anode supply
Number of anodes
|  | Anode PN | Anode description |  | Week of the month | 5 cm2 cell testing | 1 kW | 10 kW
Week of Jan 15
10 KW x 7 | 1 | VSG02A-23307E1.02
| 2 | VSG02A-23320E1.01
| 3 | VSG02A-23320E1.02
| 4 | VSG02A-23324E1.01
| 5 | VSG02A-23324E1.02
| 6 | VSG02A-23332E1.02
| 7 | VSG02A-23333E1.01
1 kW x | 1 | VSG01A-23340E1.02
| 2 | VSG01A-23341E1.01
| 3 | VSG01A-23341E1.02
| 4 | VSG01A-23341E1.03
1 kW x | 1 | VSG01A-24031F1.01
| 2 | VSG01A-24031F1.02
VSG01A 23335E1.01
VSG01A 23335E1.02
VSG01A 23335E1.03
VSG01A 23335E1.04
1 kW x 3 | 1 |  |  |  | Udari gave this
2
3
10 kW x 5 | 1 | VSG02A 23333E1.01 |  | 2024-02-28
| 2 | VSG02A 23334E1.02
| 3 | VSG02A 23335E1.01
| 4 | VSG02A 23336E1.02
| 5 | VSG02A 23338E1.01
1 kW x 9 | 1 |  |  |  | Udari gave this
2
3
4
5
6
10 kW x 24 | 1 | VSG02A 23343E1.01
| 2 | VSG02A 23343E1.03
| 3 | VSG02A 23345E1.03
| 4 | VSG02A 23345E1.04
| 5 | VSG02A 23346E1.02
| 6 | VSG02A 23346E1.03
| 7 | VSG02A 23347E1.02
| 8 | VSG02A 23348E1.01
| 9 | VSG02A 23348E1.02
| 10 | VSG02A 23348E1.04
| 11 | VSG02A 23352E1.01
| 12 | VSG02A 23352E1.02
| 13 | VSG02A 23353E1.01
| 14 | VSG02A 23353E1.02
| 15 | VSG02A 23353E1.03
| 16 | VSG02A 23353E1.04
| 17 | VSG02A 23354E1.01
| 18 | VSG02A 23354E1.02
| 19 | VSG02A 23354E1.03
| 20 | VSG02A 23354E1.04
VSG02A 23360E1.01
| 21 | VSG02A 23360E1.02
VSG02A 23361E1.01
| 22 | VSG02A 23361E1.02
| 23 | VSG02A 23361C1.03
| 24 | VSG02A 23361C1.04
1 kW x 12 | 1 | VSG01A 24039F1.02
| 2 | VSG01A 24040F1.01
| 3 | VSG01A 24040F1.02
| 4 | VSG01A 24052F1.01
| 5 | VSG01A 24052F1.02
| 6 | VSG01A 24057F1.01
1 kW x 8 | 1 | VSG01A 24052F1.02 |  | 2024-03-19
| 2 | VSG01A 24057F1.01
| 3 | VSG01A 24057F1.02
| 4 | VSG01A 24058F1.01
5 cm2 x 36 |  |  |  | 2024-03-22
VSG02A 24043F1.01
1 kW x 2 |  | VSG01A 24059F1.03 | For Brian's study | 2024-03-27
1 kW x 4 |  | VSG01A 24052F1.03 | To Sid | 2024-03-28
VSG01A 24052F1.04
1 kW x 4 |  | VSG01A 24058F1.01 | To Sid | 2024-04-03
VSG01A 24058F1.02
Flow through x 2 (10 kW size) |  | VSG02A 24088C1.01 | To Will | 2024-04-04
VSG02A 24093C1.01
1 kw x 3 |  | VSG01A 24054F1.01 | To Sid | 2024-04-08
|  | VSG01A 24058F1.04 | To Sid | 2024-04-08
1 kW x 5 |  | VSG01A 24058F1.04 | Will | 2024-04-09
|  | VSG01A 24059F1.02 | Will
|  | VSG01A 24059F1.03 | Will | [5 empty] | Meeting minutes | 2024-04-11
[9 empty] | 72 x 10 kW | mid May | Baseline | FTA
10 kW x 5 |  | VSG02A 24043F1.02 | Luke | 2024-04-09 | [6 empty] | 36 | 36
|  | VSG02A 24044F1.01 | Luke
|  | VSG02A 24044F1.02 | Luke
|  | VSG02A 24045F1.01 | Luke
|  | VSG02A 24045F1.02 | Luke
1 kW x 4 |  | VSG01A 24078G1.01 | Sid | 2024-04-10
|  | VSG01A 24078G1.02 | Sid
1 kW x 4 |  | VSG01A 24079G1.01 | Sid | 2024-04-11
|  | VSG01A 24079G1.02 | Sid | 2024-04-11
1kW x 4 |  | VSG02A 24046F1.01 | Sid | 2024-04-15
|  | VSG02A 24047F1.01 |  | 2024-04-15
1 kW x 4 |  | VSG02A 24047F1.02 | Sid | 2024-04-16 | Gave 10 kW 2 sheets
|  | VSG02A 24050F1.01 | Sid | 2024-04-16
1 kW x 6 |  | VSG02A 24066F1.01 | Sid | 2024-04-18 | Gave 10 kW 2 sheets
|  | VSG02A 24065F1.04 | Sid | 2024-04-18
1 kW x 2 |  | VSG02A 24051F1.02 | Will | 2024-04-19 | Gave 1/2 sheet of 10 kW
|  | VSG02A 24046F1.02 | ? | ? |  | Udari Ak gave this
1 kW x 3 |  | VSG02A 24107F1.02 | Udari for R & D for double coating | 2024-04-25 | Gave 1 x 10 kW sheet | claimed by Will | 2024-04-29
|  | VSG02A 24067F1.02 | Udari for R & D for double coating | 2024-04-26 | Gave 1 x 10 kW sheet | claimed by Will | 2024-04-29
10 kW x 5 |  | VSG02A 24050F1.03 | Sid | 2024-05-01
VSG02A 24051F1.01
VSG02A 24051F1.03
VSG02A 24060F1.01
VSG02A 24061F1.02
1 kW x 5 |  | VSG01A 24114F1.01 | Will | 2024-05-03 |  | Udari gave this
( 3 sheets) |  | VSG01A 24114F1.02
VSG01A 24114F1.03
1 kW x 4 | ? | VSG01A-24115F1.01 | Lisa | 2024-05-03
|  | VSG01A-24114F1.04 | Lisa
1 kW x 18 |  | VSG01A 24109F1.01 | Sid | 2024-05-06
( 9 sheets) |  | VSG01A 24109F1.02
VSG01A 24112F1.02
VSG01A 24113F1.01
VSG01A 24110F1.01
| Extra 10 kW sheet |  |  | to cut two 1 kWs as one sheet was cut wrong
1 W |  | VSG01A 24110F1.02 | Sid | 2024-05-07
VSG01A 24112F1.01
VSG01A 24113F1.02
VSG01A 24115F1.02
1 kW x 10 |  | VSG01A 24115F1.03 |  | 2024-05-14
VSG01A 24115F1.04
VSG01A 24116F1.01
VSG01A 24117F1.01
VSG01A 24128F1.01
1 kW x 2 | Extra | VSG01A 24117F1.02 | Sid | 2024-05-15
Already submitted anodes found using empty bags |  | VSG01A 24058F1.03
VSG01A 24059F1.01
VSG01A 24032F1.03
VSG01A 24039F1.01
VSG02A 24050F1.02
5 cm2 x 81 |  | VSG02A 24043F1.01 | Luke | 2024-03-22 | 36 coupons
|  |  |  | 2024-03-26 | 45 coupons
5 cm2 x 50 |  | VSG02A 24066F1.02 | Maggie | 2024-05-21 | 50 coupons
2024-05-22
1 kW x 5 |  | VSG01A 24136F1.01 | Sid | 2024-05-28
( 3 sheets) |  | VSG01A 24136F1.02
3 Pass |  | VSG01A 24137F1.01
1 kW x 4 |  | VSG01A 24141F1.01 | Sid | 2024-05-30
3 Pass |  | VSG01A 24141F1.02
5 x 10 kW |  | VSG02A 24068G1.03 | Luke | 2024-05-30
3Pass |  | VSG02A 24120F1.01
VSG02A 24121F1.01
VSG02A 24122F1.01
VSG01A 24122F1.02
1 kW one full sheet | R & D | VSG01A 24129F1.01 | Maheesha | 2024-05-30 | Cut 5 x 5 cm2 10 coupons | For Weight Loss Study for Ionomers R & D project
| R & D | VSG01A 24137F1.02 | Maheesha |  |  | For Weight Loss Study for Ionomers R & D project
| R & D | VSG01A 24067G1.04 | Maheesha |  |  | For Weight Loss Study for Ionomers (C1,C2) R & D project
| R & D | VSG02A 24051F1.04 | Maheesha | 2024-06-05 |  | For Weight Loss Study for Ionomers (TP 85-1/2) R & D project | Cut 5x5 c,2 12 coupons
8 x 1 kW |  | VSG01A 24128F1.02 | Lisa | 2024-05-31
VSG01A 24129F1.02
VSG01A 24130F1.01
VSG01A 24130F1.02
8 x 1 kW |  | VSG01A 24142F1.02 | Lisa | 2024-06-06
VSG01A 24143F1.01
VSG01A 24143F1.02
VSG01A 24144F1.01
1 kW x 2 |  | VSG02A 24072F1.01 | Shule | 2024-06-12 |  | Cut 1kW sheet
| Udari's Anodes | VSG01A 24151C1.01-1 | Mehul | 2024-06-11
VSG01A 24151C1.01-2
VSG01A 24151C1.02-1
VSG01A 24151C1.02-2
VSG01A 24158C1.01-1
VSG01A 24158C1.01-2
1 kW x 4 Sandwitch | Udari's Anodes | VSG01A 24151C1.01-1 | Mehul/Sid | 2024-06-13
| Sandwitch | VSG01A 24151C1.01-2
VSG01A 24151C1.02-1
VSG01A 24151C1.02-2
1 kW x 1 Baseline | 1 Regular Baseline | VSG01A 24144F1.02 | Mehul/Sid | 2024-06-13
VSG01A 24158C1.01-1
VSG01A 24158C1.01-2
1 kW x 6 |  | VSG01A 24150F1.02 | Mehul | 2024-06-12 |  | TP 85 MQN, 3.75 wt%, 3 Pass @ 40 C
|  | VSG01A 24156F1.01 | (Stack 2051)
VSG01A 24156F1.02
10 kW x 5 |  | VSG02A 24066G1.04 | Luke | 2024-06-18
VSG02A 24067G1.03
VSG02A 23361E1.01
VSG02A 24065G1.03
VSG02A 24061F1.04
1 kW x 2 |  | VSG01A 24150F1.01 | Lisa | 2024-06-18
1 kW x 6 |  | VSG01A 24165F1.01 | Mehul | add after claimed |  | TP-85 MQN, 3Pass, 3.75wt%,@40 C
|  | VSG01A 24165F1.02 |  | still available
VSG01A 24169F1.02
5 cm2 x 78 |  | VSG02A-24064F1.01 | Luke | 2024-06-21
1 kW x 1 |  | VSG01A-24149F1.02 | Lisa | 2024-06-24
1 kW x 8 |  | VSG01A 24151F1.01 | Sid | 2024-06-27
VSG01A 24151F1.02
VSG01A 24155F1.01
VSG01A 24155F1.02
1 kW x 2 |  | VSG01A 24149F1.01 | Lisa | 2024-07-01
10 kW x 5 |  | VSG02A-24072F1.02 | Luke | 2024-07-02 |  | TP 85 MQN,3.75%, 3 Pass, @ 40 C, I min drying time in each pass
|  | VSG02A-24081G1.01 |  |  |  | TP 85 MQN,3.75%, 3 Pass, @ 40 C, I min drying time in each pass
|  | VSG02A-24107F1.01 |  |  |  | TP 85 MQN,3.75%, 3 Pass, @ 40 C, I min drying time in each pass
|  | VSG02A-24120F1.02 |  |  |  | TP 85 MQN,3.75%, 3 Pass, @ 40 C, I min drying time in each pass
|  | VSG02A-24073G1.04 |  |  |  | TP 85 MQN,3.75%, 3 Pass, @ 40 C, I min drying time in each pass
10 kW x 2 |  | VSG02A-24184C1.01 |  | add after claiming |  | Flow through
VSG02A-24184C1.02
1 kW x 2 |  | VSG01A-24177F1.02 |  | 2024-07-03
disappeared data
1 kW x 5 |  |  | Will | 2024-07-10 |  | TP 85 MQN, 3.75%, 3 Pass @ 40 C
( 3 sheets)
1 kW x 2 |  |  | Matt/Lisa | 2024-07-11
Note on K100: [Threaded comment] Your version of Excel allows you to read this threaded comment; however, any edits to it will get removed if the file is opened in a newer version of Excel. Learn more: https://go.microsoft.com/fwlink/?linkid=870924 [Tasks] There is a task anchored to this comment that cannot be viewed in your client. Comment: @Maheesha Prasadi Paniyanduwage

## Anode QC-XRF
Beore SD XRF
|  | Alloy method | [7 empty] | 0.03+/-0.01 | >
Electrode | Spot | Nickel (%) | Fe (%) | XRF Fe:Ni | Electrode | Spot | Nickel (%) | Fe (%) | XRF Fe:Ni |  | <
VSG01A-24031F1.01 |  |  |  |  | VSG01A-24031F1.02
| 1 | 92.98 | 6.165 | 0.06630458 |  | 1 | 91.9 | 7.317 | 0.07961915
| 2 | 93.92 | 5.301 | 0.05644165 |  | 2 | 92.45 | 6.815 | 0.07371552
| 3 | 90.99 | 8.134 | 0.08939444 |  | 3 | 92.53 | 6.675 | 0.07213877
| 4 | 92.78 | 6.417 | 0.06916361 |  | 4 | 93.17 | 6.086 | 0.06532146
| 5 | 92.65 | 6.588 | 0.07110631 |  | 5 | 93.1 | 6.146 | 0.06601504
| 6 | 93.67 | 5.577 | 0.05953881 |  | 6 | 92.29 | 6.871 | 0.0744501
| 7 | 95 | 4.225 | 0.04447368 |  | 7 | 93.01 | 6.281 | 0.06753037
| 8 | 95.08 | 4.161 | 0.04376315 |  | 8 | 92.47 | 6.818 | 0.07373202
| 9 | 93.71 | 5.46 | 0.05826486
Avg. |  | 93.42 | 5.780889 | 0.06205012 | Avg. |  | 92.615 | 6.626125 | 0.07154484
Stand. devi |  |  |  | 0.01411499 | Stand. devi |  |  |  | 0.004912161
Electrode | Spot | Nickel (%) | Fe (%) | XRF Fe:Ni | Electrode | Spot | Nickel (%) | Fe (%) | XRF Fe:Ni
VSG01A-24032F1.03 |  |  |  |  | VSG01A-24032F1.04
| 1 | 93.22 | 6.101 | 0.06544733 |  | 1 |  |  | #DIV/0!
| 2 | 94.74 | 4.655 | 0.04913447 |  | 2 |  |  | #DIV/0!
| 3 | 93.83 | 5.588 | 0.05955451 |  | 3 |  |  | #DIV/0!
| 4 | 93.95 | 5.249 | 0.05587014 |  | 4 |  |  | #DIV/0!
| 5 | 95.1 | 4.2 | 0.04416404 |  | 5 |  |  | #DIV/0!
| 6 | 93.76 | 5.449 | 0.05811647 |  | 6 |  |  | #DIV/0!
| 7 |  |  |  |  | 7 |  |  | #DIV/0!
| 8 |  |  |  |  | 8 |  |  | #DIV/0!
| 9 |  |  |  |  | 9 |  |  | #DIV/0!
Avg. |  | 94.1 | 5.207 | 0.05533475 | Avg. |  |  |  | #DIV/0!
Stand. devi |  |  |  | 0.007632962 | Stand. devi |  |  |  | #DIV/0!
Electrode | Spot | Nickel (%) | Fe (%) | XRF Fe:Ni | Electrode | Spot | Nickel (%) | Fe (%) | XRF Fe:Ni
VSG01A-24039F1.01 |  |  |  |  | VSG01A-24039F1.02
| 1 | 94.33 | 4.957 | 0.05254956 |  | 1 | 92.966 | 6.57 | 0.070671
| 2 | 90.5 | 8.708 | 0.09622099 |  | 2 | 92.651 | 6.935 | 0.07485078
| 3 | 95.21 | 4.12 | 0.04327277 |  | 3 | 95.13 | 4.479 | 0.04708294
| 4 | 92.92 | 6.398 | 0.06885493 |  | 4 | 94.607 | 5.039 | 0.05326244
| 5 | 95.55 | 3.755 | 0.0392988 |  | 5 | 94.895 | 4.682 | 0.04933874
| 6 | 93.61 | 5.715 | 0.06105117 |  | 6 | 92.828 | 6.781 | 0.07304908
| 7 | 96.25 | 3.137 | 0.03259221 |  | 7 | 95.939 | 3.674 | 0.03829517
| 8 | 95.71 | 3.583 | 0.037436 |  | 8 | 96.471 | 3.204 | 0.03321205
| 9 |  |  |  |  | 9
Avg. |  | 94.26 | 5.046625 | 0.05353941 | Avg. |  | 94.435875 | 5.1705 | 0.05475144
Stand. devi |  |  |  | 0.02110821 | Stand. devi |  |  |  | 0.01611083
Electrode | Spot | Nickel (%) | Fe (%) | XRF Fe:Ni | Electrode | Spot | Nickel (%) | Fe (%) | XRF Fe:Ni
VSG01A-24040F1.01 |  |  |  |  | VSG01A-24040F1.02
| 1 | 96.278 | 3.336 | 0.03464966 |  | 1 | 97.476 | 2.181 | 0.02237474
| 2 | 96.566 | 2.993 | 0.03099435 |  | 2 | 97.866 | 1.801 | 0.01840271
| 3 | 95.216 | 4.352 | 0.0457066 |  | 3 | 96.594 | 3.018 | 0.03124418
| 4 | 94.509 | 5.012 | 0.05303199 |  | 4 | 97.493 | 2.122 | 0.02176567
| 5 | 94.33 | 5.224 | 0.05538005 |  | 5 | 96.414 | 3.183 | 0.03301388
| 6 | 94.768 | 4.773 | 0.0503651 |  | 6 | 97.048 | 2.605 | 0.02684239
| 7 | 95.221 | 4.358 | 0.04576722 |  | 7 | 96.663 | 2.938 | 0.03039426
| 8 | 91.952 | 7.55 | 0.08210806 |  | 8 | 96.166 | 3.391 | 0.03526194
| 9 |  |  |  |  | 9
Avg. |  |  |  | 0.04975038 | Avg. |  |  |  | 0.02741247
Stand. devi |  |  |  | 0.01559257 | Stand. devi |  |  |  | 0.006039499
Electrode | Spot | Nickel (%) | Fe (%) | XRF Fe:Ni | Electrode | Spot | Nickel (%) | Fe (%) | XRF Fe:Ni
VSG02A-24043F1.01 |  |  |  |  | VSG02A-24043F1.02
| 1 | 97.58 | 2.244 | 0.02299652 |  | 1 | 96.084 | 3.534 | 0.03678032
| 2 | 97.398 | 2.415 | 0.02479517 |  | 2 | 96.343 | 3.28 | 0.03404503
| 3 | 97.864 | 1.958 | 0.02000736 |  | 3 | 96.055 | 3.574 | 0.03720785
| 4 | 97.27 | 2.538 | 0.02609232 |  | 4 | 96.038 | 3.577 | 0.03724567
| 5 | 97.412 | 2.387 | 0.02450417 |  | 5 | 95.856 | 3.752 | 0.03914205
| 6 | 97.444 | 2.209 | 0.02266943 |  | 6 | 95.611 | 4.013 | 0.04197216
| 7 | 96.797 | 2.816 | 0.02909181 |  | 7 | 96.286 | 3.335 | 0.0346364
| 8 | 96.554 | 3.041 | 0.03149533 |  | 8 | 96.127 | 3.483 | 0.03623332
| 9 | 97.484 | 2.139 | 0.02194206 |  | 9 | 95.267 | 4.362 | 0.0457871
Avg. |  |  |  | 0.0248438 | Avg. |  |  |  | 0.03811665
Stand. devi |  |  |  | 0.003604104 | Stand. devi |  |  |  | 0.003714158
Electrode | Spot | Nickel (%) | Fe (%) | XRF Fe:Ni | Electrode | Spot | Nickel (%) | Fe (%) | XRF Fe:Ni
VSG02A-24044F1.01 |  |  |  |  | VSG02A-24044F1.02
| 1 | 96.69 | 2.656 | 0.02746923 |  | 1 | 95.67 | 3.79 | 0.03961534
| 2 | 96.68 | 2.62 | 0.02709971 |  | 2 | 94.89 | 4.544 | 0.04788703
| 3 | 96.72 | 2.632 | 0.02721257 |  | 3 | 97.4 | 2.104 | 0.02160164
| 4 | 96.75 | 2.641 | 0.02729716 |  | 4 | 97 | 3.063 | 0.03157732
| 5 | 96.74 | 2.531 | 0.02616291 |  | 5 | 95.78 | 2.671 | 0.02788682
| 6 | 97.39 | 1.873 | 0.01923195 |  | 6 | 96.45 | 3.063 | 0.03175739
| 7 | 96.55 | 2.787 | 0.02886587 |  | 7 | 96.24 | 3.125 | 0.03247091
| 8 | 97.28 | 2.066 | 0.02123766 |  | 8 | 97.182 | 2.251 | 0.02316273
| 9 | 97.08 | 2.227 | 0.02293984 |  | 9 | 96.04 | 3.278 | 0.03413161
Avg. |  |  |  | 0.02527966 | Avg. |  |  |  | 0.03223231
Stand. devi |  |  |  | 0.003315523 | Stand. devi |  |  |  | 0.008047126
Electrode | Spot | Nickel (%) | Fe (%) | XRF Fe:Ni | Electrode | Spot | Nickel (%) | Fe (%) | XRF Fe:Ni
VSG02A-24045F1.01 |  |  |  |  | VSG02A-24045F1.02
| 1 | 95.54 | 3.811 | 0.03988905 |  | 1 | 97.49 | 1.92 | 0.01969433
| 2 | 94.43 | 4.949 | 0.05240919 |  | 2 | 97.34 | 1.973 | 0.02026916
| 3 | 95.97 | 3.6 | 0.03751172 |  | 3 | 97.16 | 2.318 | 0.02385755
| 4 | 95.6 | 3.819 | 0.0399477 |  | 4 | 97.11 | 2.351 | 0.02420966
| 5 | 93.8 | 5.547 | 0.05913646 |  | 5 | 97.78 | 2.648 | 0.0270812
| 6 | 95.83 | 3.507 | 0.03659606 |  | 6 | 97.72 | 1.608 | 0.01645518
| 7 | 95.68 | 3.66 | 0.03825251 |  | 7 | 96.3 | 3.056 | 0.03173416
| 8 | 94.05 | 5.375 | 0.05715045 |  | 8 | 97.13 | 2.168 | 0.0223206
| 9 | 94.38 | 4.981 | 0.05277601 |  | 9 | 97.57 | 1.793 | 0.01837655
Avg. |  |  |  | 0.04596324 | Avg. |  |  |  | 0.02266649
Stand. devi |  |  |  | 0.009208432 | Stand. devi |  |  |  | 0.004706338
Electrode | Spot | Nickel (%) | Fe (%) | XRF Fe:Ni | Electrode | Spot | Nickel (%) | Fe (%) | XRF Fe:Ni
VSG02A 24046F1.01 |  |  |  |  | VSG02A 24046F1.02
| 1 | 96.39 | 3.047 | 0.03161116 |  | 1 | 94.36 | 4.914 | 0.05207715
| 2 | 95.27 | 4.107 | 0.04310906 |  | 2 | 96.17 | 3.299 | 0.03430384
| 3 | 96.48 | 2.975 | 0.03083541 |  | 3 | 96.11 | 3.265 | 0.03397149
| 4 | 96.24 | 3.137 | 0.03259559 |  | 4 | 93.86 | 4.485 | 0.04778393
| 5 | 96.64 | 2.714 | 0.02808361 |  | 5 | 95.36 | 3.901 | 0.04090814
| 6 | 97.21 | 2.181 | 0.02243596 |  | 6 | 95.81 | 3.504 | 0.03657238
| 7 | 95.69 | 3.816 | 0.03987878 |  | 7 | 96.36 | 2.934 | 0.03044832
| 8 | 95.75 | 3.622 | 0.03782768 |  | 8 | 96.14 | 3.261 | 0.03391928
| 9 | 97.382 | 2.005 | 0.02058902 |  | 9 | 95.35 | 3.911 | 0.0410173
Avg. |  |  |  | 0.03188514 | Avg. |  |  |  | 0.0390002
Stand. devi |  |  |  | 0.007568115 | Stand. devi |  |  |  | 0.007141936
Electrode | Spot | Nickel (%) | Fe (%) | XRF Fe:Ni | Electrode | Spot | Nickel (%) | Fe (%) | XRF Fe:Ni
VSG02A 24047F1.01 |  |  |  |  | VSG02A 24047F1.02
| 1 | 95.73 | 3.557 | 0.03715659 |  | 1 | 95.16 | 4.284 | 0.04501892
| 2 | 96.39 | 2.895 | 0.03003424 |  | 2 | 95.53 | 3.786 | 0.03963153
| 3 | 96.61 | 2.73 | 0.02825794 |  | 3 | 95.9 | 3.459 | 0.03606882
| 4 | 95.87 | 3.396 | 0.03542297 |  | 4 | 95.28 | 4.103 | 0.04306255
| 5 | 95.94 | 3.418 | 0.03562643 |  | 5 | 96.05 | 3.276 | 0.03410724
| 6 | 96.68 | 2.649 | 0.02739967 |  | 6 | 95.89 | 3.4 | 0.03545729
| 7 | 96.16 | 3.125 | 0.03249792 |  | 7 | 96.37 | 2.985 | 0.03097437
| 8 | 95.25 | 3.247 | 0.03408924 |  | 8 | 96.19 | 3.227 | 0.03354819
| 9 | 95.62 | 3.693 | 0.03862163 |  | 9 | 96.05 | 3.371 | 0.0350963
Avg. |  |  |  | 0.03323407 | Avg. |  |  |  | 0.03699613
Stand. devi |  |  |  | 0.003956653 | Stand. devi |  |  |  | 0.004629319
Electrode | Spot | Nickel (%) | Fe (%) | XRF Fe:Ni | Electrode | Spot | Nickel (%) | Fe (%) | XRF Fe:Ni | Electrode | Spot | Nickel (%) | Fe (%) | XRF Fe:Ni | Electrode | Spot | Nickel (%) | Fe (%) | XRF Fe:Ni
VSG02A 24050F1.01 |  |  |  |  | VSG02A 24050F1.02 |  |  |  |  | VSG02A 24050F1.03 |  |  |  |  | VSG02A 24050F1.04
| 1 | 96.91 | 2.517 | 0.02597255 |  | 1 | 95.55 | 3.796 | 0.03972789 |  | 1 | 98.03 | 1.368 | 0.01395491 |  | 1 | 98.13 | 1.296 | 0.01320697
| 2 | 96.94 | 2.467 | 0.02544873 |  | 2 | 97.76 | 1.761 | 0.0180135 |  | 2 | 98.25 | 1.293 | 0.01316031 |  | 2 | 98.355 | 1.128 | 0.01146866
| 3 | 96.07 | 3.381 | 0.03519309 |  | 3 | 96.24 | 3.115 | 0.032367 |  | 3 | 97.89 | 1.405 | 0.01435285 |  | 3 | 98.22 | 1.136 | 0.01156587
| 4 | 97.2 | 2.202 | 0.02265432 |  | 4 | 95.82 | 3.441 | 0.03591108 |  | 4 | 97.6 | 1.719 | 0.0176127 |  | 4 | 98.406 | 1.121 | 0.01139158
| 5 | 96.37 | 3.001 | 0.0311404 |  | 5 | 96.96 | 2.348 | 0.02421617 |  | 5 | 98.019 | 1.619 | 0.01651721 |  | 5 | 97.94 | 1.455 | 0.01485603
| 6 | 96.37 | 2.923 | 0.03033102 |  | 6 | 97.38 | 1.91 | 0.01961388 |  | 6 | 98.192 | 1.284 | 0.01307642 |  | 6 | 98.03 | 1.458 | 0.014873
| 7 | 96.67 | 2.729 | 0.02823006 |  | 7 | 95.19 | 4.092 | 0.04298771 |  | 7 | 97.31 | 2.08 | 0.02137499 |  | 7 | 98.333 | 1.183 | 0.01203055
| 8 | 97.25 | 2.124 | 0.02184062 |  | 8 | 96.07 | 3.208 | 0.03339232 |  | 8 | 97.17 | 2.361 | 0.02429762 |  | 8 | 98.41 | 1.151 | 0.01169597
| 9 | 96.74 | 2.721 | 0.02812694 |  | 9 | 95.52 | 3.872 | 0.04053601 |  | 9 | 96.29 | 2.874 | 0.02984734 |  | 9 | 98.433 | 1.104 | 0.01121575
Avg. |  |  |  | 0.02765975 | Avg. |  |  |  | 0.03186284 | Avg. |  |  |  | 0.01824382 | Avg. |  |  |  | 0.01247826
Stand. devi |  |  |  | 0.004230797 | Stand. devi |  |  |  | 0.009220494 | Stand. devi |  |  |  | 0.005815415 | Stand. devi |  |  |  | 0.001473031
Electrode | Spot | Nickel (%) | Fe (%) | XRF Fe:Ni | Electrode | Spot | Nickel (%) | Fe (%) | XRF Fe:Ni | Electrode | Spot | Nickel (%) | Fe (%) | XRF Fe:Ni | Electrode | Spot | Nickel (%) | Fe (%) | XRF Fe:Ni
VSG02A 24051F1.01 |  |  |  |  | VSG02A 24051F1.02 |  |  |  |  | VSG02A 24051F1.03 |  |  |  |  | VSG02A 24051F1.04
| 1 | 94.993 | 4.1 | 0.04316108 |  | 1 | 95.982 | 3.182 | 0.03315205 |  | 1 | 96.831 | 2.294 | 0.02369076 |  | 1 | 96.7 | 1.83 | 0.01892451
| 2 | 94.963 | 4.154 | 0.04374335 |  | 2 | 95.756 | 3.321 | 0.0346819 |  | 2 | 96.528 | 2.554 | 0.02645864 |  | 2 | 97.379 | 1.616 | 0.01659495
| 3 | 95.489 | 3.654 | 0.03826619 |  | 3 | 94.409 | 4.722 | 0.05001642 |  | 3 | 96.837 | 2.296 | 0.02370995 |  | 3 | 97.364 | 1.674 | 0.01719321
| 4 | 95.651 | 3.369 | 0.0352218 |  | 4 | 97.147 | 2.033 | 0.02092705 |  | 4 | 95.162 | 3.828 | 0.04022614 |  | 4 | 97.08 | 1.973 | 0.02032344
| 5 | 96.105 | 3.039 | 0.03162166 |  | 5 | 94.709 | 4.359 | 0.04602519 |  | 5 | 94.464 | 4.637 | 0.04908748 |  | 5 | 97.556 | 1.523 | 0.01561155
| 6 | 95.529 | 3.561 | 0.03727664 |  | 6 | 94.121 | 4.985 | 0.05296374 |  | 6 | 97.315 | 1.737 | 0.01784925 |  | 6 | 97.137 | 1.897 | 0.01952912
| 7 | 96.812 | 2.353 | 0.02430484 |  | 7 | 96.542 | 2.621 | 0.02714881 |  | 7 | 96.78 | 2.327 | 0.02404422 |  | 7 | 96.089 | 2.961 | 0.03081518
| 8 | 95.028 | 4.046 | 0.04257692 |  | 8 | 93.738 | 5.367 | 0.05725533 |  | 8 | 96.761 | 2.386 | 0.0246587 |  | 8 | 97.434 | 1.616 | 0.01658559
| 9 | 94.669 | 4.272 | 0.04512565 |  | 9 | 94.518 | 4.577 | 0.04842464 |  | 9 | 97.022 | 2.008 | 0.02069634 |  | 9 | 97.565 | 1.54 | 0.01578435
Avg. |  |  |  | 0.03792201 | Avg. |  |  |  | 0.04117724 | Avg. |  |  |  | 0.02782461 | Avg. |  |  |  | 0.01904021
Stand. devi |  |  |  | 0.006780895 | Stand. devi |  |  |  | 0.012575 | Stand. devi |  |  |  | 0.01010215 | Stand. devi |  |  |  | 0.004721246
Electrode | Spot | Nickel (%) | Fe (%) | XRF Fe:Ni | Electrode | Spot | Nickel (%) | Fe (%) | XRF Fe:Ni | Electrode | Spot | Nickel (%) | Fe (%) | XRF Fe:Ni | Electrode | Spot | Nickel (%) | Fe (%) | XRF Fe:Ni
VSG01A 24052F1.01 |  |  |  |  | VSG01A 24052F1.02 |  |  |  |  | VSG01A 24052F1.03 |  |  |  |  | VSG01A 24052F1.04
| 1 | 93.15 | 6.124 | 0.06574342 |  | 1 | 93.86 | 5.501 | 0.05860857 |  | 1 | 95.236 | 4.066 | 0.04269394 |  | 1 | 96.169 | 3.01 | 0.03129907
| 2 | 93.68 | 5.254 | 0.05608454 |  | 2 | 96.56 | 2.731 | 0.02828293 |  | 2 | 93.074 | 6.192 | 0.06652771 |  | 2 | 96.223 | 3.021 | 0.03139582
| 3 | 95.6 | 3.895 | 0.04074268 |  | 3 | 95.66 | 3.732 | 0.03901317 |  | 3 | 93.238 | 6.029 | 0.06466248 |  | 3 | 96.87 | 2.405 | 0.02482709
| 4 | 94.32 | 5.03 | 0.05332909 |  | 4 | 95.47 | 3.867 | 0.04050487 |  | 4 | 95.081 | 4.266 | 0.04486701 |  | 4 | 96.112 | 3.154 | 0.03281588
| 5 | 95.74 | 3.548 | 0.0370587 |  | 5 | 96.88 | 2.431 | 0.0250929 |  | 5 | 94.141 | 5.061 | 0.05375979 |  | 5 | 94.49 | 4.772 | 0.0505027
| 6 | 96.21 | 3.16 | 0.03284482 |  | 6 | 95.72 | 3.547 | 0.037056 |  | 6 | 94.276 | 4.941 | 0.05240995 |  | 6 | 94.57 | 4.601 | 0.04865179
| 7 | 94.67 | 4.576 | 0.04833633 |  | 7 | 95.23 | 4.047 | 0.04249711 |  | 7 | 93.253 | 5.964 | 0.06395505 |  | 7 | 95.371 | 3.889 | 0.04077759
| 8 | 94.18 | 5.084 | 0.05398174 |  | 8 | 95.4 | 3.846 | 0.04031447 |  | 8 | 92.103 | 7.103 | 0.07712018 |  | 8 | 95.381 | 3.886 | 0.04074187
Avg. |  |  |  | 0.04851517 | Avg. |  |  |  | 0.03892125 | Avg. |  |  |  | 0.05824951 | Avg. |  |  |  | 0.03762648
Stand. devi |  |  |  | 0.01098323 | Stand. devi |  |  |  | 0.01009038 | Stand. devi |  |  |  | 0.01179367 | Stand. devi |  |  |  | 0.009046019
Electrode | Spot | Nickel (%) | Fe (%) | XRF Fe:Ni | Electrode | Spot | Nickel (%) | Fe (%) | XRF Fe:Ni | Electrode | Spot | Nickel (%) | Fe (%) | XRF Fe:Ni | Electrode | Spot | Nickel (%) | Fe (%) | XRF Fe:Ni
VSG01A 24053F1.01 |  |  |  |  | VSG01A 24053F1.02 |  |  |  |  | VSG01A 24053F1.03 |  |  |  |  | VSG01A 24053F1.04
| 1 | 97.42 | 2.03 | 0.02083761 |  | 1 | 95.41 | 3.815 | 0.03998533 |  | 1 |  |  | #DIV/0! |  | 1 |  |  | #DIV/0!
| 2 | 97.54 | 1.807 | 0.01852573 |  | 2 | 98.73 | 0.704 | 0.007130558 |  | 2 |  |  | #DIV/0! |  | 2 |  |  | #DIV/0!
| 3 | 96.99 | 2.249 | 0.02318796 |  | 3 | 97.66 | 1.732 | 0.017735 |  | 3 |  |  | #DIV/0! |  | 3 |  |  | #DIV/0!
| 4 | 96.86 | 2.507 | 0.02588272 |  | 4 | 99.07 | 0.415 | 0.004188957 |  | 4 |  |  | #DIV/0! |  | 4 |  |  | #DIV/0!
| 5 | 95.56 | 3.66 | 0.03830054 |  | 5 | 98.97 | 0.359 | 0.003627362 |  | 5 |  |  | #DIV/0! |  | 5 |  |  | #DIV/0!
| 6 | 96.12 | 3.24 | 0.03370787 |  | 6 | 99.04 | 0.321 | 0.003241115 |  | 6 |  |  | #DIV/0! |  | 6 |  |  | #DIV/0!
| 7 | 97.84 | 1.522 | 0.01555601 |  | 7 | 97.73 | 1.598 | 0.01635117 |  | 7 |  |  | #DIV/0! |  | 7 |  |  | #DIV/0!
| 8 | 97.56 | 1.724 | 0.01767118 |  | 8 | 99.03 | 0.387 | 0.003907907 |  | 8 |  |  | #DIV/0! |  | 8 |  |  | #DIV/0!
[6 empty] | 9 | 98.95 | 0.442 | 0.004466902 |  | 9 |  |  | #DIV/0! |  | 9 |  |  | #DIV/0!
Avg. |  |  |  | 0.0242087 | Avg. |  |  |  | 0.01118159 | Avg. |  |  |  | #DIV/0! | Avg. |  |  |  | #DIV/0!
Stand. devi |  |  |  | 0.008052746 | Stand. devi |  |  |  | 0.01215908 | Stand. devi |  |  |  | #DIV/0! | Stand. devi |  |  |  | #DIV/0!
Electrode | Spot | Nickel (%) | Fe (%) | XRF Fe:Ni | Electrode | Spot | Nickel (%) | Fe (%) | XRF Fe:Ni
VSG01A 24054F1.01 |  |  |  |  | VSG01A 24054F1.02
| 1 | 91.09 | 8.021 | 0.08805577 |  | 1 | 95.78 | 3.479 | 0.03632282
| 2 | 93.22 | 6.049 | 0.06488951 |  | 2 | 95.95 | 3.352 | 0.03493486
| 3 | 91.64 | 7.671 | 0.08370799 |  | 3 | 95.98 | 3.259 | 0.03395499
| 4 | 92.83 | 6.418 | 0.06913713 |  | 4 | 95.29 | 4.02 | 0.04218701
| 5 | 90.82 | 8.331 | 0.0917309 |  | 5 | 96.35 | 2.889 | 0.02998443
| 6 | 93.3 | 5.878 | 0.06300107 |  | 6 | 96.19 | 3.105 | 0.03227986
| 7 | 92.06 | 7.125 | 0.07739518 |  | 7 | 96.8 | 2.514 | 0.02597107
| 8 | 93.02 | 5.503 | 0.05915932 |  | 8 | 95.19 | 4.091 | 0.0429772
Avg. |  |  |  | 0.07463461 | Avg. |  |  |  | 0.03482653
Stand. devi |  |  |  | 0.01231938 | Stand. devi |  |  |  | 0.005756622
Electrode | Spot | Nickel (%) | Fe (%) | XRF Fe:Ni | Electrode | Spot | Nickel (%) | Fe (%) | XRF Fe:Ni
VSG01A 24057F1.01 |  |  |  |  | VSG01A 24057F1.02
| 1 | 95.45 | 3.903 | 0.04089052 |  | 1 | 93.88 | 5.074 | 0.05404772
| 2 | 92.47 | 6.69 | 0.07234779 |  | 2 | 94.78 | 4.372 | 0.04612788
| 3 | 97.17 | 2.121 | 0.02182772 |  | 3 | 94.87 | 4.169 | 0.04394434
| 4 | 95.52 | 3.827 | 0.04006491 |  | 4 | 94.99 | 4.302 | 0.04528898
| 5 | 96.06 | 2.925 | 0.03044972 |  | 5 | 96.09 | 3.004 | 0.03126236
| 6 | 94.11 | 5.027 | 0.05341622 |  | 6 | 95.34 | 3.829 | 0.04016153
| 7 | 93.97 | 5.192 | 0.05525168 |  | 7 | 95.5 | 3.572 | 0.03740314
| 8 | 93.56 | 5.566 | 0.05949124 |  | 8 | 95.45 | 3.821 | 0.04003143
Avg. |  |  |  | 0.04671747 | Avg. |  |  |  | 0.04228342
Stand. devi |  |  |  | 0.01647568 | Stand. devi |  |  |  | 0.00675939
Electrode | Spot | Nickel (%) | Fe (%) | XRF Fe:Ni | Electrode | Spot | Nickel (%) | Fe (%) | XRF Fe:Ni | Electrode | Spot | Nickel (%) | Fe (%) | XRF Fe:Ni | Electrode | Spot | Nickel (%) | Fe (%) | XRF Fe:Ni
VSG01A 24058F1.01 |  |  |  |  | VSG01A 24058F1.02 |  |  |  |  | VSG01A 24058F1.03 |  |  |  |  | VSG01A 24058F1.04
| 1 | 95.48 | 3.818 | 0.03998743 |  | 1 | 93.81 | 5.398 | 0.05754184 |  | 1 | 95.16 | 4.053 | 0.04259142 |  | 1 | 95.54 | 3.852 | 0.04031819
| 2 | 94.58 | 4.628 | 0.04893212 |  | 2 | 95.22 | 4.025 | 0.04227053 |  | 2 | 94.39 | 4.857 | 0.05145672 |  | 2 | 97.29 | 2.125 | 0.02184192
| 3 | 95.94 | 3.191 | 0.03326037 |  | 3 | 95.16 | 4.018 | 0.04222362 |  | 3 | 94.93 | 3.634 | 0.03828084 |  | 3 | 96.59 | 2.151 | 0.02226939
| 4 | 94.73 | 4.463 | 0.04711285 |  | 4 | 96.59 | 2.802 | 0.02900921 |  | 4 | 94.28 | 4.881 | 0.05177132 |  | 4 | 92.31 | 6.394 | 0.0692666
| 5 | 96.05 | 3.181 | 0.03311817 |  | 5 | 94.85 | 4.297 | 0.04530311 |  | 5 | 92.56 | 6.577 | 0.07105661 |  | 5 | 94.29 | 5 | 0.05302789
| 6 | 95.18 | 4.015 | 0.04218323 |  | 6 | 96.43 | 2.825 | 0.02929586 |  | 6 | 94.47 | 4.652 | 0.04924315 |  | 6 | 96.15 | 2.402 | 0.0249818
| 7 | 95.15 | 4.212 | 0.04426695 |  | 7 | 94.8 | 4.545 | 0.04794304 |  | 7 | 95.33 | 3.842 | 0.04030211 |  | 7 | 96 | 3.371 | 0.03511458
| 8 | 94.83 | 4.375 | 0.04613519 |  | 8 | 96.32 | 3.14 | 0.03259967 |  | 8 | 96.38 | 2.907 | 0.03016186 |  | 8 | 95.02 | 4.401 | 0.04631656
Avg. |  |  |  | 0.04187454 | Avg. |  |  |  | 0.04077336 | Avg. |  |  |  | 0.046858 | Avg. |  |  |  | 0.03914212
Stand. devi |  |  |  | 0.00604342 | Stand. devi |  |  |  | 0.009959826 | Stand. devi |  |  |  | 0.01224782 | Stand. devi |  |  |  | 0.01670704
Electrode | Spot | Nickel (%) | Fe (%) | XRF Fe:Ni | Electrode | Spot | Nickel (%) | Fe (%) | XRF Fe:Ni | Electrode | Spot | Nickel (%) | Fe (%) | XRF Fe:Ni | Electrode | Spot | Nickel (%) | Fe (%) | XRF Fe:Ni
VSG01A 24059F1.01 |  |  |  |  | VSG01A 24059F1.02 |  |  |  |  | VSG01A 24059F1.03 |  |  |  |  | VSG01A 24059F1.04
| 1 | 95.75 | 3.444 | 0.03596867 |  | 1 | 93.495 | 5.73 | 0.0612867 |  | 1 | 95.049 | 4.099 | 0.04312512 |  | 1 |  |  | #DIV/0!
| 2 | 95.935 | 3.231 | 0.03367905 |  | 2 | 96.08 | 3.19 | 0.0332015 |  | 2 | 97.011 | 2.174 | 0.02240983 |  | 2 |  |  | #DIV/0!
| 3 | 96.466 | 2.815 | 0.02918127 |  | 3 | 96.323 | 2.905 | 0.03015894 |  | 3 | 96.963 | 2.268 | 0.02339037 |  | 3 |  |  | #DIV/0!
| 4 | 96.092 | 3.234 | 0.03365525 |  | 4 | 96.895 | 2.331 | 0.02405697 |  | 4 | 94.722 | 4.446 | 0.04693735 |  | 4 |  |  | #DIV/0!
| 5 | 96.029 | 3.303 | 0.03439586 |  | 5 | 93.999 | 5.274 | 0.05610698 |  | 5 | 94.22 | 4.321 | 0.04586075 |  | 5 |  |  | #DIV/0!
| 6 | 96.1 | 3.154 | 0.03281998 |  | 6 | 94.481 | 4.778 | 0.05057101 |  | 6 | 95.829 | 3.347 | 0.0349268 |  | 6 |  |  | #DIV/0!
| 7 | 96.064 | 3.138 | 0.03266572 |  | 7 | 95.975 | 3.265 | 0.03401928 |  | 7 | 94.496 | 4.634 | 0.04903911 |  | 7 |  |  | #DIV/0!
| 8 | 96.515 | 2.78 | 0.02880381 |  | 8 | 95.479 | 3.778 | 0.03956891 |  | 8 | 94.063 | 5.044 | 0.05362364 |  | 8 |  |  | #DIV/0!
Avg. |  |  |  | 0.0326462 | Avg. |  |  |  | 0.04112129 | Avg. |  |  |  | 0.03991412 | Avg. |  |  |  | #DIV/0!
Stand. devi |  |  |  | 0.002478057 | Stand. devi |  |  |  | 0.01334941 | Stand. devi |  |  |  | 0.01177481 | Stand. devi |  |  |  | #DIV/0!
Electrode | Spot | Nickel (%) | Fe (%) | XRF Fe:Ni | Electrode | Spot | Nickel (%) | Fe (%) | XRF Fe:Ni
VSG02A 24060F1.01 |  |  |  |  | VSG02A 24060F1.02
| 1 | 96.89 | 2.45 | 0.02528641 |  | 1 | 95.96 | 3.416 | 0.03559817
| 2 | 96.59 | 2.17 | 0.02246609 |  | 2 | 95.91 | 3.374 | 0.03517881
| 3 | 96.94 | 2.339 | 0.02412833 |  | 3 | 96.08 | 3.306 | 0.03440883
| 4 | 96.45 | 2.871 | 0.02976672 |  | 4 | 95.39 | 3.879 | 0.04066464
| 5 | 96.15 | 2.385 | 0.02480499 |  | 5 | 95.87 | 3.545 | 0.03697716
| 6 | 96.78 | 2.46 | 0.02541847 |  | 6 | 96.356 | 3.159 | 0.03278467
| 7 | 96.79 | 2.415 | 0.02495092 |  | 7 | 95.97 | 3.385 | 0.03527144
| 8 | 96.49 | 2.67 | 0.02767126 |  | 8 | 96.4 | 2.977 | 0.03088174
| 9 | 96.691 | 2.643 | 0.0273345 |  | 9 | 96.35 | 3.012 | 0.03126103
| 10 | 96.86 | 2.385 | 0.02462317 |  | 10 | 95.02 | 4.272 | 0.04495896
| 11 | 96.723 | 2.635 | 0.02724274 |  | 11 | 96.64 | 2.725 | 0.02819743
| 12 | 95.17 | 4.173 | 0.04384785 |  | 12 | 97.08 | 2.286 | 0.02354759
Avg. |  |  |  | 0.02556165 | Avg. |  |  |  | 0.03522068
Stand. devi |  |  |  | 0.005559493 | Stand. devi |  |  |  | 0.005563539
Electrode | Spot | Nickel (%) | Fe (%) | XRF Fe:Ni | Electrode | Spot | Nickel (%) | Fe (%) | XRF Fe:Ni | Electrode | Spot | Nickel (%) | Fe (%) | XRF Fe:Ni | Electrode | Spot | Nickel (%) | Fe (%) | XRF Fe:Ni
VSG02A 24061F1.01 |  |  |  |  | VSG02A 24061F1.02 |  |  |  |  | VSG02A 24061F1.03 |  |  |  |  | VSG02A 24061F1.04
| 1 |  |  | #DIV/0! |  | 1 | 96.02 | 3.294 | 0.03430535 |  | 1 |  |  | #DIV/0! |  | 1 | 91.58 | 7.651 | 0.08354444
| 2 |  |  | #DIV/0! |  | 2 | 95.29 | 4.017 | 0.04215553 |  | 2 |  |  | #DIV/0! |  | 2 | 95.06 | 4.216 | 0.04435094
| 3 |  |  | #DIV/0! |  | 3 | 94.02 | 5.272 | 0.05607318 |  | 3 |  |  | #DIV/0! |  | 3 | 95.46 | 3.825 | 0.04006914
| 4 |  |  | #DIV/0! |  | 4 | 95.14 | 4.169 | 0.04381963 |  | 4 |  |  | #DIV/0! |  | 4 | 95.72 | 3.635 | 0.03797534
| 5 |  |  | #DIV/0! |  | 5 | 94.12 | 5.216 | 0.05541861 |  | 5 |  |  | #DIV/0! |  | 5 | 95.15 | 3.316 | 0.03485024
| 6 |  |  | #DIV/0! |  | 6 | 94.39 | 4.844 | 0.051319 |  | 6 |  |  | #DIV/0! |  | 6 | 95.39 | 3.877 | 0.04064367
| 7 |  |  | #DIV/0! |  | 7 | 94.93 | 4.959 | 0.05223849 |  | 7 |  |  | #DIV/0! |  | 7 | 95.05 | 4.282 | 0.04504997
| 8 |  |  | #DIV/0! |  | 8 | 95.33 | 4.036 | 0.04233714 |  | 8 |  |  | #DIV/0! |  | 8 | 96.37 | 2.923 | 0.03033102
| 9 |  |  | #DIV/0! |  | 9 | 95.18 | 4.103 | 0.0431078 |  | 9 |  |  | #DIV/0! |  | 9 | 95.72 | 3.579 | 0.03739031
| 10 |  |  | #DIV/0! |  | 10 | 93.17 | 6.059 | 0.06503166 |  | 10 |  |  | #DIV/0! |  | 10 | 96.189 | 3.224 | 0.03351735
| 11 |  |  | #DIV/0! |  | 11 | 92.71 | 6.554 | 0.07069356 |  | 11 |  |  | #DIV/0! |  | 11 | 95.67 | 3.614 | 0.03777569
| 12 |  |  | #DIV/0! |  | 12 | 95.46 | 3.913 | 0.04099099 |  | 12 |  |  | #DIV/0! |  | 12 | 95.38 | 3.901 | 0.04089956
Avg. |  |  |  | #DIV/0! | Avg. |  |  |  | 0.04720837 | Avg. |  |  |  | #DIV/0! | Avg. |  |  |  | 0.04460185
Stand. devi |  |  |  | #DIV/0! | Stand. devi |  |  |  | 0.01070295 | Stand. devi |  |  |  | #DIV/0! | Stand. devi |  |  |  | 0.01369008
Electrode | Spot | Nickel (%) | Fe (%) | XRF Fe:Ni | Electrode | Spot | Nickel (%) | Fe (%) | XRF Fe:Ni | Electrode | Spot | Nickel (%) | Fe (%) | XRF Fe:Ni
VSG02A 24064F1.01 |  |  |  |  | VSG02A 24064F1.02 |  |  |  |  | VSG02A 24064F1.02
| 1 | 96.558 | 2.678 | 0.02773463 |  | 1 | 97.33 | 2.045 | 0.02101099 |  | 1 | 97.33 | 2.045 | 0.02101099
| 2 | 96.34 | 3.192 | 0.03313266 |  | 2 | 96.53 | 2.734 | 0.0283228 |  | 2 | 96.53 | 2.734 | 0.0283228
| 3 | 96.891 | 2.718 | 0.02805214 |  | 3 | 96.67 | 2.661 | 0.02752664 |  | 3 | 96.67 | 2.661 | 0.02752664
| 4 | 98.035 | 1.566 | 0.01597389 |  | 4 | 94.74 | 4.504 | 0.04754064 |  | 4 | 94.74 | 4.504 | 0.04754064
| 5 | 97.178 | 2.352 | 0.02420301 |  | 5 | 96.11 | 3.097 | 0.03222349 |  | 5 | 96.11 | 3.097 | 0.03222349
| 6 | 96.814 | 2.699 | 0.0278782 |  | 6 | 95.4 | 3.821 | 0.04005241 |  | 6 | 95.4 | 3.821 | 0.04005241
| 7 | 96.808 | 2.716 | 0.02805553 |  | 7 | 94.85 | 4.351 | 0.04587243 |  | 7 | 94.85 | 4.351 | 0.04587243
| 8 | 97.658 | 1.861 | 0.0190563 |  | 8 | 95.13 | 4.107 | 0.0431725 |  | 8 | 95.13 | 4.107 | 0.0431725
| 9 | 96.04 | 3.514 | 0.03658892 |  | 9 | 96.16 | 3.127 | 0.03251872 |  | 9 | 96.16 | 3.127 | 0.03251872
| 10 | 96.247 | 3.307 | 0.03435951 | [6 empty] | 10 | 95.24 | 4.035 | 0.04236665
| 11 | 96.558 | 3.046 | 0.03154581 | [6 empty] | 11 | 95.31 | 3.998 | 0.04194733
| 12 | 97.371 | 2.289 | 0.02350803 | [6 empty] | 12 | 94.1 | 5.1 | 0.05419766
Avg. |  |  |  | 0.02551079 | Avg. |  |  |  | 0.03536007 | Avg. |  |  |  | 0.03571524
Stand. devi |  |  |  | 0.006101572 | Stand. devi |  |  |  | 0.009196611 | Stand. devi |  |  |  | 0.009706186
Electrode | Spot | Nickel (%) | Fe (%) | XRF Fe:Ni | Electrode | Spot | Nickel (%) | Fe (%) | XRF Fe:Ni | Electrode | Spot | Nickel (%) | Fe (%) | XRF Fe:Ni | Electrode | Spot | Nickel (%) | Fe (%) | XRF Fe:Ni
VSG02A 24065F1.01 |  |  |  |  | VSG02A 24065F1.02 |  |  |  |  | VSG02A 24065G1.03 |  |  |  |  | VSG02A 24065G1.04
| 1 |  |  | #DIV/0! |  | 1 |  |  | #DIV/0! |  | 1 | 95.415 | 3.691 | 0.03868365 |  | 1 | 96.637 | 2.308 | 0.02388319
| 2 |  |  | #DIV/0! |  | 2 |  |  | #DIV/0! |  | 2 | 97.313 | 1.821 | 0.01871281 |  | 2 | 95.52 | 2.939 | 0.03076843
| 3 |  |  | #DIV/0! |  | 3 |  |  | #DIV/0! |  | 3 | 96.333 | 2.801 | 0.02907623 |  | 3 | 95.105 | 3.885 | 0.04084959
| 4 |  |  | #DIV/0! |  | 4 |  |  | #DIV/0! |  | 4 | 95.352 | 3.832 | 0.04018794 |  | 4 | 96.212 | 2.786 | 0.02895689
| 5 |  |  | #DIV/0! |  | 5 |  |  | #DIV/0! |  | 5 | 97.182 | 1.942 | 0.01998312 |  | 5 | 95.01 | 3.433 | 0.03613304
| 6 |  |  | #DIV/0! |  | 6 |  |  | #DIV/0! |  | 6 | 95.77 | 2.669 | 0.02786885 |  | 6 | 95.726 | 3.291 | 0.03437937
| 7 |  |  | #DIV/0! |  | 7 |  |  | #DIV/0! |  | 7 | 95.352 | 3.674 | 0.03853092 |  | 7 | 96.236 | 2.885 | 0.02997839
| 8 |  |  | #DIV/0! |  | 8 |  |  | #DIV/0! |  | 8 | 96.607 | 2.458 | 0.02544329 |  | 8 | 96.438 | 2.589 | 0.02684626
| 9 |  |  | #DIV/0! |  | 9 |  |  | #DIV/0! |  | 9 | 97.216 | 1.873 | 0.01926638 |  | 9 | 96.265 | 2.714 | 0.02819301
Avg. |  |  |  | #DIV/0! | Avg. |  |  |  | #DIV/0! | Avg. |  |  |  | 0.02981085 | Avg. |  |  |  | 0.03147439
Stand. devi |  |  |  | #DIV/0! | Stand. devi |  |  |  | #DIV/0! | Stand. devi |  |  |  | 0.008692088 | Stand. devi |  |  |  | 0.005192873
Electrode | Spot | Nickel (%) | Fe (%) | XRF Fe:Ni | Electrode | Spot | Nickel (%) | Fe (%) | XRF Fe:Ni | Electrode | Spot | Nickel (%) | Fe (%) | XRF Fe:Ni | Electrode | Spot | Nickel (%) | Fe (%) | XRF Fe:Ni
VSG02A 24066F1.01 |  |  |  |  | VSG02A 24066F1.02 |  |  |  |  | VSG02A 24066G1.03 |  |  |  |  | VSG02A 24066G1.04
| 1 | 95.931 | 3.414 | 0.03558808 |  | 1 | 94.823 | 4.469 | 0.04712992 |  | 1 | 96.09 | 3.315 | 0.03449891 |  | 1 | 95.986 | 3.122 | 0.03252558
| 2 | 97.416 | 1.962 | 0.02014043 |  | 2 | 96.779 | 2.53 | 0.02614203 |  | 2 | 95.93 | 3.47 | 0.03617221 |  | 2 | 96.502 | 2.653 | 0.02749166
| 3 | 97.377 | 1.992 | 0.02045658 |  | 3 | 96.554 | 2.799 | 0.02898896 |  | 3 | 94.17 | 5.127 | 0.05444409 |  | 3 | 97.037 | 2.162 | 0.02228016
| 4 | 96.101 | 3.173 | 0.03301735 |  | 4 | 96.807 | 2.526 | 0.02609315 |  | 4 | 96.673 | 2.83 | 0.02927394 |  | 4 | 95.78 | 2.846 | 0.02971393
| 5 | 97.461 | 2.814 | 0.02887309 |  | 5 | 96.845 | 2.467 | 0.0254737 |  | 5 | 96.458 | 3.01 | 0.03120529 |  | 5 | 96.842 | 2.252 | 0.02325437
| 6 | 95.809 | 3.463 | 0.03614483 |  | 6 | 96.382 | 2.926 | 0.03035837 |  | 6 | 95.935 | 3.602 | 0.03754626 |  | 6 | 96.232 | 2.953 | 0.03068626
| 7 | 95.295 | 3.953 | 0.04148171 |  | 7 | 97.28 | 2.043 | 0.02100123 |  | 7 | 96.391 | 3.167 | 0.03285576 |  | 7 | 95.541 | 3.644 | 0.03814069
| 8 | 97.182 | 2.175 | 0.02238069 |  | 8 | 96.974 | 2.376 | 0.02450141 |  | 8 | 96.75 | 2.644 | 0.02732817 |  | 8 | 96.51 | 2.563 | 0.02655683
| 9 | 96.76 | 2.605 | 0.02692228 |  | 9 | 96.924 | 2.402 | 0.0247823 |  | 9 | 96.51 | 2.923 | 0.03028702 |  | 9 | 96.26 | 2.334 | 0.02424683
[11 empty] | 10 | 96.613 | 2.915 | 0.03017192
[11 empty] | 11 | 97.48 | 2.009 | 0.02060936
[11 empty] | 12 | 97.149 | 2.44 | 0.02511606
Avg. |  |  |  | 0.02976034 | Avg. |  |  |  | 0.0287111 | Avg. |  |  |  | 0.03541558 | Avg. |  |  |  | 0.02883119
Stand. devi |  |  |  | 0.007617675 | Stand. devi |  |  |  | 0.007556966 | Stand. devi |  |  |  | 0.008364719 | Stand. devi |  |  |  | 0.005052239
Electrode | Spot | Nickel (%) | Fe (%) | XRF Fe:Ni | Electrode | Spot | Nickel (%) | Fe (%) | XRF Fe:Ni | Electrode | Spot | Nickel (%) | Fe (%) | XRF Fe:Ni | Electrode | Spot | Nickel (%) | Fe (%) | XRF Fe:Ni
VSG02A 24067F1.01 |  |  |  |  | VSG02A 24067F1.02 |  |  |  |  | VSG02A 24067G1.03 |  |  |  |  | VSG02A 24067G1.04
| 1 | 95.972 | 3.366 | 0.03507273 |  | 1 | 95.591 | 3.669 | 0.03838227 |  | 1 | 97.138 | 2.021 | 0.02080545 |  | 1 | 96.625 | 2.432 | 0.02516947
| 2 | 96.199 | 3.133 | 0.03256791 |  | 2 | 96.411 | 2.812 | 0.0291668 |  | 2 | 96.461 | 2.675 | 0.02773141 |  | 2 | 95.306 | 3.812 | 0.03999748
| 3 | 96.084 | 3.229 | 0.03360601 |  | 3 | 96.695 | 2.553 | 0.02640261 |  | 3 | 95.447 | 3.669 | 0.03844018 |  | 3 | 96.331 | 2.708 | 0.02811141
| 4 | 95.482 | 3.793 | 0.03972476 |  | 4 | 95.876 | 3.414 | 0.03560849 |  | 4 | 96.761 | 2.339 | 0.02417296 |  | 4 | 94.631 | 4.396 | 0.04645412
| 5 | 94.65 | 4.619 | 0.04880085 |  | 5 | 96.656 | 2.524 | 0.02611323 |  | 5 | 96.961 | 2.253 | 0.02323615 |  | 5 | 97.127 | 1.899 | 0.01955172
| 6 | 95.473 | 3.713 | 0.03889058 |  | 6 | 96.087 | 3.16 | 0.03288686 |  | 6 | 95.564 | 3.56 | 0.03725252 |  | 6 | 96.263 | 2.784 | 0.02892077
| 7 | 96.545 | 2.791 | 0.0289088 |  | 7 | 96.732 | 2.569 | 0.02655791 |  | 7 | 97 | 2.24 | 0.02309278 |  | 7 | 97.094 | 2.021 | 0.02081488
| 8 | 96.457 | 2.806 | 0.02909068 |  | 8 | 96.153 | 3.078 | 0.03201148 |  | 8 | 96.531 | 2.568 | 0.02660285 |  | 8 | 97.456 | 1.708 | 0.01752586
Avg. |  |  |  | 0.03583279 |  | 9 | 96.147 | 3.099 | 0.03223189 |  | 9 | 95.787 | 3.293 | 0.03437836 |  | 9 | 96.376 | 2.665 | 0.02765211
Stand. devi |  |  |  | 0.006571164 | Avg. |  |  |  | 0.03104017 | Avg. |  |  |  | 0.02841252 | Avg. |  |  |  | 0.0282442
[5 empty] | Stand. devi |  |  |  | 0.004329145 | Stand. devi |  |  |  | 0.006604595 | Stand. devi |  |  |  | 0.009524033
Electrode | Spot | Nickel (%) | Fe (%) | XRF Fe:Ni | Electrode | Spot | Nickel (%) | Fe (%) | XRF Fe:Ni | Electrode | Spot | Nickel (%) | Fe (%) | XRF Fe:Ni | Electrode | Spot | Nickel (%) | Fe (%) | XRF Fe:Ni
VSG02A 24068F1.01 |  |  |  |  | VSG02A 24068F1.02 |  |  |  |  | VSG02A 24068G1.03 |  |  |  |  | VSG02A 24068G1.04
| 1 | 97.242 | 2.018 | 0.02075235 |  | 1 | 96.557 | 2.535 | 0.02625392 |  | 1 | 94.413 | 4.957 | 0.05250336 |  | 1 | 96.214 | 3.099 | 0.03220945
| 2 | 96.62 | 2.633 | 0.02725109 |  | 2 | 96.208 | 3.082 | 0.03203476 |  | 2 | 96.356 | 2.976 | 0.03088547 |  | 2 | 96.823 | 2.551 | 0.02634705
| 3 | 96.227 | 3.047 | 0.03166471 |  | 3 | 97.383 | 1.911 | 0.01962355 |  | 3 | 97.427 | 1.953 | 0.02004578 |  | 3 | 96.877 | 2.514 | 0.02595043
| 4 | 96.572 | 2.144 | 0.02220105 |  | 4 | 96.67 | 2.602 | 0.02691631 |  | 4 | 96.184 | 3.199 | 0.03325917 |  | 4 | 96.158 | 3.127 | 0.0325194
| 5 | 96.408 | 2.913 | 0.03021533 |  | 5 | 96.972 | 2.293 | 0.023646 |  | 5 | 96.715 | 2.633 | 0.02722432 |  | 5 | 97.122 | 2.203 | 0.02268281
| 6 | 95.295 | 3.948 | 0.04142925 |  | 6 | 96.751 | 2.556 | 0.02641833 |  | 6 | 97.251 | 2.128 | 0.02188152 |  | 6 | 95.517 | 3.802 | 0.03980443
| 7 | 96.429 | 2.791 | 0.02894358 |  | 7 | 95.733 | 3.493 | 0.0364869 |  | 7 | 95.461 | 3.947 | 0.04134673 |  | 7 | 95.563 | 3.37 | 0.03526469
| 8 | 95.401 | 3.826 | 0.0401044 |  | 8 | 97.756 | 1.487 | 0.01521134 |  | 8 | 96.661 | 2.626 | 0.02716711 |  | 8 | 97.521 | 1.873 | 0.01920612
| 9 | 96.344 | 2.917 | 0.03027692 |  | 9 | 96.977 | 2.294 | 0.02365509 |  | 9 | 97.142 | 2.221 | 0.02286344 |  | 9 | 96.925 | 2.335 | 0.02409079
Avg. |  |  |  | 0.03032022 | Avg. |  |  |  | 0.02582389 | Avg. |  |  |  | 0.03178918 | Avg. |  |  |  | 0.02924805
Stand. devi |  |  |  | 0.006979799 | Stand. devi |  |  |  | 0.006264991 | Stand. devi |  |  |  | 0.01044323 | Stand. devi |  |  |  | 0.006651914
Electrode | Spot | Nickel (%) | Fe (%) | XRF Fe:Ni | Electrode | Spot | Nickel (%) | Fe (%) | XRF Fe:Ni
| 1 |  |  | #DIV/0! |  | 1 |  |  | #DIV/0!
| 2 |  |  | #DIV/0! |  | 2 |  |  | #DIV/0!
| 3 |  |  | #DIV/0! |  | 3 |  |  | #DIV/0!
| 4 |  |  | #DIV/0! |  | 4 |  |  | #DIV/0!
| 5 |  |  | #DIV/0! |  | 5 |  |  | #DIV/0!
| 6 |  |  | #DIV/0! |  | 6 |  |  | #DIV/0!
| 7 |  |  | #DIV/0! |  | 7 |  |  | #DIV/0!
| 8 |  |  | #DIV/0! |  | 8 |  |  | #DIV/0!
| 9 |  |  | #DIV/0! |  | 9 |  |  | #DIV/0!
Avg. |  |  |  | #DIV/0! | Avg. |  |  |  | #DIV/0!
Stand. devi |  |  |  | #DIV/0! | Stand. devi |  |  |  | #DIV/0!
Electrode | Spot | Nickel (%) | Fe (%) | XRF Fe:Ni | Electrode | Spot | Nickel (%) | Fe (%) | XRF Fe:Ni
| 1 |  |  | #DIV/0! |  | 1 |  |  | #DIV/0!
| 2 |  |  | #DIV/0! |  | 2 |  |  | #DIV/0!
| 3 |  |  | #DIV/0! |  | 3 |  |  | #DIV/0!
| 4 |  |  | #DIV/0! |  | 4 |  |  | #DIV/0!
| 5 |  |  | #DIV/0! |  | 5 |  |  | #DIV/0!
| 6 |  |  | #DIV/0! |  | 6 |  |  | #DIV/0!
| 7 |  |  | #DIV/0! |  | 7 |  |  | #DIV/0!
| 8 |  |  | #DIV/0! |  | 8 |  |  | #DIV/0!
| 9 |  |  | #DIV/0! |  | 9 |  |  | #DIV/0!
Avg. |  |  |  | #DIV/0! | Avg. |  |  |  | #DIV/0!
Stand. devi |  |  |  | #DIV/0! | Stand. devi |  |  |  | #DIV/0!
Electrode | Spot | Nickel (%) | Fe (%) | XRF Fe:Ni | Electrode | Spot | Nickel (%) | Fe (%) | XRF Fe:Ni
| 1 |  |  | #DIV/0! |  | 1 |  |  | #DIV/0!
| 2 |  |  | #DIV/0! |  | 2 |  |  | #DIV/0!
| 3 |  |  | #DIV/0! |  | 3 |  |  | #DIV/0!
| 4 |  |  | #DIV/0! |  | 4 |  |  | #DIV/0!
| 5 |  |  | #DIV/0! |  | 5 |  |  | #DIV/0!
| 6 |  |  | #DIV/0! |  | 6 |  |  | #DIV/0!
| 7 |  |  | #DIV/0! |  | 7 |  |  | #DIV/0!
| 8 |  |  | #DIV/0! |  | 8 |  |  | #DIV/0!
| 9 |  |  | #DIV/0! |  | 9 |  |  | #DIV/0!
Avg. |  |  |  | #DIV/0! | Avg. |  |  |  | #DIV/0!
Stand. devi |  |  |  | #DIV/0! | Stand. devi |  |  |  | #DIV/0!
Electrode | Spot | Nickel (%) | Fe (%) | XRF Fe:Ni | Electrode | Spot | Nickel (%) | Fe (%) | XRF Fe:Ni | Electrode | Spot | Nickel (%) | Fe (%) | XRF Fe:Ni | Electrode | Spot | Nickel (%) | Fe (%) | XRF Fe:Ni
VSG02A 24071F1.01 |  |  |  |  | VSG02A 24071F1.02 |  |  |  |  | VSG02A 24071G1.03 |  |  |  |  | VSG02A 24071G1.04
| 1 |  |  | #DIV/0! |  | 1 |  |  | #DIV/0! |  | 1 | 95.713 | 3.621 | 0.03783185 |  | 1 | 97.709 | 1.665 | 0.0170404
| 2 |  |  | #DIV/0! |  | 2 |  |  | #DIV/0! |  | 2 | 96.62 | 2.088 | 0.02161043 |  | 2 | 96.835 | 2.48 | 0.02561057
| 3 |  |  | #DIV/0! |  | 3 |  |  | #DIV/0! |  | 3 | 97.075 | 2.289 | 0.02357971 |  | 3 | 95.499 | 3.83 | 0.04010513
| 4 |  |  | #DIV/0! |  | 4 |  |  | #DIV/0! |  | 4 | 96.018 | 3.353 | 0.03492054 |  | 4 | 97.532 | 1.809 | 0.01854776
| 5 |  |  | #DIV/0! |  | 5 |  |  | #DIV/0! |  | 5 | 96.376 | 2.931 | 0.03041214 |  | 5 | 95.64 | 3.059 | 0.03198453
| 6 |  |  | #DIV/0! |  | 6 |  |  | #DIV/0! |  | 6 | 96.22 | 3.084 | 0.03205155 |  | 6 | 95.063 | 4.225 | 0.04444421
| 7 |  |  | #DIV/0! |  | 7 |  |  | #DIV/0! |  | 7 | 95.868 | 3.459 | 0.03608086 |  | 7 | 97.48 | 1.855 | 0.01902954
| 8 |  |  | #DIV/0! |  | 8 |  |  | #DIV/0! |  | 8 | 97.075 | 2.242 | 0.02309554 |  | 8 | 96.935 | 2.449 | 0.02526435
| 9 |  |  | #DIV/0! |  | 9 |  |  | #DIV/0! |  | 9 | 96.767 | 2.462 | 0.02544256 |  | 9 | 96.318 | 3.059 | 0.03175938
Avg. |  |  |  | #DIV/0! | Avg. |  |  |  | #DIV/0! | Avg. |  |  |  | 0.02944724 | Avg. |  |  |  | 0.02819843
Stand. devi |  |  |  | #DIV/0! | Stand. devi |  |  |  | #DIV/0! | Stand. devi |  |  |  | 0.006166462 | Stand. devi |  |  |  | 0.009680659
Electrode | Spot | Nickel (%) | Fe (%) | XRF Fe:Ni | Electrode | Spot | Nickel (%) | Fe (%) | XRF Fe:Ni | Electrode | Spot | Nickel (%) | Fe (%) | XRF Fe:Ni | Electrode | Spot | Nickel (%) | Fe (%) | XRF Fe:Ni
VSG02A 24072F1.01 |  |  |  |  | VSG02A 24072F1.02 |  |  |  |  | VSG02A 24072G1.03 |  |  |  |  | VSG02A 24072G1.04
| 1 | 96.449 | 2.796 | 0.02898941 |  | 1 | 94.314 | 4.961 | 0.05260089 |  | 1 |  |  | #DIV/0! |  | 1 |  |  | #DIV/0!
| 2 | 97.066 | 2.234 | 0.02301527 |  | 2 | 95.45 | 3.839 | 0.04022001 |  | 2 |  |  | #DIV/0! |  | 2 |  |  | #DIV/0!
| 3 | 96.613 | 2.698 | 0.02792585 |  | 3 | 92.583 | 6.738 | 0.07277794 |  | 3 |  |  | #DIV/0! |  | 3 |  |  | #DIV/0!
| 4 | 96.79 | 2.479 | 0.02561215 |  | 4 | 94.825 | 4.48 | 0.04724492 |  | 4 |  |  | #DIV/0! |  | 4 |  |  | #DIV/0!
| 5 | 97.416 | 1.859 | 0.01908311 |  | 5 | 96.069 | 3.24 | 0.03372576 |  | 5 |  |  | #DIV/0! |  | 5 |  |  | #DIV/0!
| 6 | 96.99 | 1.684 | 0.01736261 |  | 6 | 97.148 | 2.261 | 0.02327377 |  | 6 |  |  | #DIV/0! |  | 6 |  |  | #DIV/0!
| 7 | 97.184 | 2.138 | 0.02199951 |  | 7 | 96.326 | 2.988 | 0.03101966 |  | 7 |  |  | #DIV/0! |  | 7 |  |  | #DIV/0!
| 8 | 97.433 | 1.838 | 0.01886425 |  | 8 | 93.254 | 5.939 | 0.06368628 |  | 8 |  |  | #DIV/0! |  | 8 |  |  | #DIV/0!
| 9 | 97.293 | 1.922 | 0.01975476 |  | 9 | 95.977 | 3.28 | 0.03417485 |  | 9 |  |  | #DIV/0! |  | 9 |  |  | #DIV/0!
Avg. |  |  |  | 0.02251188 | Avg. |  |  |  | 0.04430268 | Avg. |  |  |  | #DIV/0! | Avg. |  |  |  | #DIV/0!
Stand. devi |  |  |  | 0.004191889 | Stand. devi |  |  |  | 0.01625518 | Stand. devi |  |  |  | #DIV/0! | Stand. devi |  |  |  | #DIV/0!
Electrode | Spot | Nickel (%) | Fe (%) | XRF Fe:Ni | Electrode | Spot | Nickel (%) | Fe (%) | XRF Fe:Ni | Electrode | Spot | Nickel (%) | Fe (%) | XRF Fe:Ni | Electrode | Spot | Nickel (%) | Fe (%) | XRF Fe:Ni
VSG02A 24073F1.01 |  |  |  |  | VSG02A 24073F1.02 |  |  |  |  | VSG02A 24073G1.03 |  |  |  |  | VSG02A 24073G1.04
| 1 | 96.922 | 2.465 | 0.02543282 |  | 1 | 95.647 | 3.712 | 0.03880937 |  | 1 | 94.342 | 5.013 | 0.05313646 |  | 1 | 95.542 | 3.79 | 0.03966842
| 2 | 95.937 | 3.4 | 0.03543992 |  | 2 | 95.727 | 3.59 | 0.03750248 |  | 2 | 96.152 | 3.159 | 0.03285423 |  | 2 | 97.511 | 1.807 | 0.01853124
| 3 | 95.753 | 3.594 | 0.03753407 |  | 3 | 95.751 | 3.522 | 0.03678291 |  | 3 | 97.815 | 2.589 | 0.02646833 |  | 3 | 96.735 | 2.679 | 0.02769422
| 4 | 96.06 | 3.235 | 0.03367687 |  | 4 | 96.556 | 2.825 | 0.02925763 |  | 4 | 97.155 | 2.25 | 0.02315887 |  | 4 | 95.749 | 3.695 | 0.03859048
| 5 | 96.574 | 2.805 | 0.02904508 |  | 5 | 95.96 | 3.37 | 0.0351188 |  | 5 | 96.498 | 2.825 | 0.02927522 |  | 5 | 96.207 | 3.115 | 0.0323781
| 6 | 96.366 | 2.862 | 0.02969927 |  | 6 | 95.463 | 3.876 | 0.04060212 |  | 6 | 96.253 | 3.12 | 0.03241457 |  | 6 | 97.339 | 2.014 | 0.02069058
| 7 | 97.122 | 2.315 | 0.023836 |  | 7 | 95.808 | 3.569 | 0.03725159 |  | 7 | 95.653 | 3.737 | 0.0390683 |  | 7 | 96.662 | 2.963 | 0.0306532
| 8 | 95.324 | 3.937 | 0.04130125 |  | 8 | 96.016 | 3.308 | 0.03445259 |  | 8 | 97.19 | 2.21 | 0.02273896 |  | 8 | 94.785 | 4.461 | 0.04706441
| 9 | 96.148 | 3.19 | 0.03317802 |  | 9 | 96.215 | 3.103 | 0.03225069 |  | 9 | 96.77 | 2.652 | 0.02740519 |  | 9 | 97.354 | 1.986 | 0.02039978
Avg. |  |  |  | 0.03212703 | Avg. |  |  |  | 0.03578091 | Avg. |  |  |  | 0.03183557 | Avg. |  |  |  | 0.03063005
Stand. devi |  |  |  | 0.005666019 | Stand. devi |  |  |  | 0.003459855 | Stand. devi |  |  |  | 0.009489715 | Stand. devi |  |  |  | 0.009853025
Electrode | Spot | Nickel (%) | Fe (%) | XRF Fe:Ni | Electrode | Spot | Nickel (%) | Fe (%) | XRF Fe:Ni | Electrode | Spot | Nickel (%) | Fe (%) | XRF Fe:Ni | Electrode | Spot | Nickel (%) | Fe (%) | XRF Fe:Ni
VSG02A 24074F1.01 |  |  |  |  | VSG02A 24074F1.02 |  |  |  |  | VSG02A 24074G1.03 |  |  |  |  | VSG02A 24074G1.04
| 1 | 97.362 | 1.94 | 0.01992564 |  | 1 | 96.489 | 2.862 | 0.02966141 |  | 1 |  |  | #DIV/0! |  | 1 |  |  | #DIV/0!
| 2 | 97.744 | 1.565 | 0.01601121 |  | 2 | 95.483 | 3.783 | 0.03961962 |  | 2 |  |  | #DIV/0! |  | 2 |  |  | #DIV/0!
| 3 | 96.107 | 3.171 | 0.03299447 |  | 3 | 96.612 | 2.689 | 0.02783298 |  | 3 |  |  | #DIV/0! |  | 3 |  |  | #DIV/0!
| 4 | 97.717 | 1.63 | 0.01668082 |  | 4 | 96.365 | 2.918 | 0.0302807 |  | 4 |  |  | #DIV/0! |  | 4 |  |  | #DIV/0!
| 5 | 97.671 | 1.692 | 0.01732346 |  | 5 | 95.966 | 3.408 | 0.03551258 |  | 5 |  |  | #DIV/0! |  | 5 |  |  | #DIV/0!
| 6 | 96.375 | 2.939 | 0.03049546 |  | 6 | 95.918 | 3.448 | 0.03594737 |  | 6 |  |  | #DIV/0! |  | 6 |  |  | #DIV/0!
| 7 | 97.254 | 2.07 | 0.02128447 |  | 7 | 96.522 | 2.801 | 0.02901929 |  | 7 |  |  | #DIV/0! |  | 7 |  |  | #DIV/0!
| 8 | 97.51 | 1.821 | 0.01867501 |  | 8 | 96.095 | 3.225 | 0.03356054 |  | 8 |  |  | #DIV/0! |  | 8 |  |  | #DIV/0!
| 9 | 96.544 | 2.778 | 0.02877444 |  | 9 | 95.813 | 3.465 | 0.03616419 |  | 9 |  |  | #DIV/0! |  | 9 |  |  | #DIV/0!
Avg. |  |  |  | 0.02246278 | Avg. |  |  |  | 0.03306652 | Avg. |  |  |  | #DIV/0! | Avg. |  |  |  | #DIV/0!
Stand. devi |  |  |  | 0.006508808 | Stand. devi |  |  |  | 0.004034085 | Stand. devi |  |  |  | #DIV/0! | Stand. devi |  |  |  | #DIV/0!
Electrode | Spot | Nickel (%) | Fe (%) | XRF Fe:Ni | Electrode | Spot | Nickel (%) | Fe (%) | XRF Fe:Ni | Electrode | Spot | Nickel (%) | Fe (%) | XRF Fe:Ni | Electrode | Spot | Nickel (%) | Fe (%) | XRF Fe:Ni
VSG02A 24075F1.01 |  |  |  |  | VSG02A 24075F1.02 |  |  |  |  | VSG02A 24075G1.03 |  |  |  |  | VSG02A 24075G1.04
| 1 |  |  | #DIV/0! |  | 1 |  |  | #DIV/0! |  | 1 | 96.641 | 2.445 | 0.02529982 |  | 1 | 97.129 | 2.014 | 0.02073531
| 2 |  |  | #DIV/0! |  | 2 |  |  | #DIV/0! |  | 2 | 95.378 | 3.728 | 0.03908658 |  | 2 | 96.638 | 2.498 | 0.02584904
| 3 |  |  | #DIV/0! |  | 3 |  |  | #DIV/0! |  | 3 | 96.418 | 2.679 | 0.02778527 |  | 3 | 94.18 | 4.205 | 0.04464855
| 4 |  |  | #DIV/0! |  | 4 |  |  | #DIV/0! |  | 4 | 97.03 | 2.08 | 0.02143667 |  | 4 | 97.183 | 2.003 | 0.0206106
| 5 |  |  | #DIV/0! |  | 5 |  |  | #DIV/0! |  | 5 | 94.692 | 4.351 | 0.04594897 |  | 5 | 97.181 | 1.965 | 0.02022
| 6 |  |  | #DIV/0! |  | 6 |  |  | #DIV/0! |  | 6 | 96.704 | 2.38 | 0.02461118 |  | 6 | 96.521 | 2.484 | 0.02573533
| 7 |  |  | #DIV/0! |  | 7 |  |  | #DIV/0! |  | 7 | 97.417 | 1.73 | 0.01775871 |  | 7 | 97.331 | 1.854 | 0.0190484
| 8 |  |  | #DIV/0! |  | 8 |  |  | #DIV/0! |  | 8 | 95.38 | 2.937 | 0.03079262 |  | 8 | 97.045 | 2.162 | 0.02227832
| 9 |  |  | #DIV/0! |  | 9 |  |  | #DIV/0! |  | 9 | 96.159 | 2.89 | 0.03005439 |  | 9 | 96.824 | 2.262 | 0.02336198
Avg. |  |  |  | #DIV/0! | Avg. |  |  |  | #DIV/0! | Avg. |  |  |  | 0.02919713 | Avg. |  |  |  | 0.02472084
Stand. devi |  |  |  | #DIV/0! | Stand. devi |  |  |  | #DIV/0! | Stand. devi |  |  |  | 0.008739147 | Stand. devi |  |  |  | 0.007845703
Electrode | Spot | Nickel (%) | Fe (%) | XRF Fe:Ni | Electrode | Spot | Nickel (%) | Fe (%) | XRF Fe:Ni
VSG01A 24078G1.01 |  |  |  |  | VSG01A 24078G1.02
| 1 | 93.851 | 5.585 | 0.05950922 |  | 1 | 94.21 | 5.029 | 0.05338075
| 2 | 94.542 | 4.907 | 0.05190286 |  | 2 | 92.867 | 6.356 | 0.06844197
| 3 | 95.098 | 4.202 | 0.044186 |  | 3 | 94.291 | 5.044 | 0.05349397
| 4 | 94.7 | 4.06 | 0.04287223 |  | 4 | 94.979 | 4.331 | 0.04559955
| 5 | 95.554 | 3.772 | 0.03947506 |  | 5 | 94.774 | 4.615 | 0.04869479
| 6 | 94.588 | 4.704 | 0.04973147 |  | 6 | 94.682 | 4.583 | 0.04840413
| 7 | 96.079 | 3.225 | 0.03356613 |  | 7 | 95.68 | 3.649 | 0.03813754
| 8 | 96.054 | 3.307 | 0.03442855 |  | 8 | 95.965 | 3.439 | 0.03583598
Avg. |  |  |  | 0.04445894 | Avg. |  |  |  | 0.04899859
Stand. devi |  |  |  | 0.008915602 | Stand. devi |  |  |  | 0.01014659
Electrode | Spot | Nickel (%) | Fe (%) | XRF Fe:Ni | Electrode | Spot | Nickel (%) | Fe (%) | XRF Fe:Ni
VSG01A 24079G1.01 |  |  |  |  | VSG01A 24079G1.02
| 1 | 94.273 | 5.038 | 0.05344054 |  | 1 | 93.925 | 5.339 | 0.05684323
| 2 | 94.726 | 4.614 | 0.04870891 |  | 2 | 92.299 | 6.931 | 0.0750929
| 3 | 96.219 | 3.109 | 0.03231171 |  | 3 | 94.716 | 4.607 | 0.04864015
| 4 | 93.477 | 5.745 | 0.06145897 |  | 4 | 95.913 | 3.457 | 0.03604308
| 5 | 94.724 | 4.489 | 0.04739031 |  | 5 | 93.777 | 5.496 | 0.05860712
| 6 | 94.427 | 4.865 | 0.05152128 |  | 6 | 93.103 | 6.286 | 0.06751662
| 7 | 93.416 | 5.849 | 0.0626124 |  | 7 | 94.465 | 4.832 | 0.05115122
| 8 | 94.574 | 4.699 | 0.04968596 |  | 8 | 94.252 | 4.965 | 0.05267793
Avg. |  |  |  | 0.05089126 | Avg. |  |  |  | 0.05582153
Stand. devi |  |  |  | 0.009408425 | Stand. devi |  |  |  | 0.01190089
Electrode | Spot | Nickel (%) | Fe (%) | XRF Fe:Ni | Electrode | Spot | Nickel (%) | Fe (%) | XRF Fe:Ni | Electrode | Spot | Nickel (%) | Fe (%) | XRF Fe:Ni
VSG02A 24081G1.01 |  |  |  |  | VSG02A 24081G1.02
| 1 | 95.456 | 3.766 | 0.03945273 |  | 1 | 95.182 | 4.128 | 0.04336954 |  | 1 |  |  | #DIV/0!
| 2 | 95.847 | 3.361 | 0.0350663 |  | 2 | 96.295 | 3.037 | 0.0315385 |  | 2 |  |  | #DIV/0!
| 3 | 95.935 | 3.253 | 0.03390838 |  | 3 | 95.314 | 3.97 | 0.0416518 |  | 3 |  |  | #DIV/0!
| 4 | 95.705 | 3.623 | 0.03785591 |  | 4 | 96.428 | 2.867 | 0.02973203 |  | 4 |  |  | #DIV/0!
| 5 | 96.233 | 3.063 | 0.031829 |  | 5 | 96.23 | 2.471 | 0.02567806 |  | 5 |  |  | #DIV/0!
| 6 | 95.19 | 3.507 | 0.03684211 |  | 6 | 95.206 | 4.014 | 0.04216121 |  | 6 |  |  | #DIV/0!
| 7 | 95.933 | 3.325 | 0.03465961 |  | 7 | 96.118 | 3.229 | 0.03359412 |  | 7 |  |  | #DIV/0!
| 8 | 96.959 | 2.345 | 0.02418548 |  | 8 | 97.089 | 2.277 | 0.02345271 |  | 8 |  |  | #DIV/0!
| 9 | 96.166 | 3.186 | 0.03313021 |  | 9 | 96.762 | 2.485 | 0.02568157 |  | 9 |  |  | #DIV/0!
Avg. |  |  |  | 0.0341033 | Avg. |  |  |  | 0.03298439 | Avg. |  |  |  | #DIV/0!
Stand. devi |  |  |  | 0.004415271 | Stand. devi |  |  |  | 0.007728165 | Stand. devi |  |  |  | #DIV/0!
Electrode | Spot | Nickel (%) | Fe (%) | XRF Fe:Ni | Electrode | Spot | Nickel (%) | Fe (%) | XRF Fe:Ni
VSG02A 24107F1.01 |  |  |  |  | VSG02A 24107F1.02
| 1 | 94.34 | 2.823 | 0.02992368 |  | 1 | 93.314 | 5.658 | 0.06063399
| 2 | 94.696 | 4.393 | 0.04639056 |  | 2 | 94.703 | 4.348 | 0.04591196
| 3 | 94.521 | 4.437 | 0.04694195 |  | 3 | 96.153 | 2.939 | 0.03056587
| 4 | 91.123 | 7.536 | 0.0827014 |  | 4 | 95.493 | 3.557 | 0.0372488
| 5 | 94.773 | 4.301 | 0.04538212 |  | 5 | 96.262 | 2.742 | 0.02848476
| 6 | 94.019 | 5.055 | 0.05376573 |  | 6 | 95.559 | 3.595 | 0.03762074
| 7 | 96.292 | 2.994 | 0.03109293 |  | 7 | 95.852 | 3.142 | 0.0327797
| 8 | 95.389 | 3.667 | 0.03844259 |  | 8 | 96.868 | 2.284 | 0.02357848
| 9 | 96.099 | 3.017 | 0.03139471 |  | 9 | 96.259 | 2.791 | 0.02899469
Avg. |  |  |  | 0.04511507 | Avg. |  |  |  | 0.03620211
Stand. devi |  |  |  | 0.01640416 | Stand. devi |  |  |  | 0.01122857
Electrode | Spot | Nickel (%) | Fe (%) | XRF Fe:Ni | Electrode | Spot | Nickel (%) | Fe (%) | XRF Fe:Ni
VSG01A 24109F1.01 |  |  |  |  | VSG01A 24109F1.02
| 1 | 94.89 | 4.371 | 0.04606386 |  | 1 | 94.156 | 5.145 | 0.05464336
| 2 | 95.011 | 4.251 | 0.04474219 |  | 2 | 96.409 | 2.78 | 0.02883548
| 3 | 94.451 | 4.842 | 0.05126468 |  | 3 | 97.282 | 1.972 | 0.02027096
| 4 | 94.51 | 4.763 | 0.05039678 |  | 4 | 97.346 | 1.889 | 0.01940501
| 5 | 96.389 | 2.905 | 0.03013829 |  | 5 | 95.02 | 4.238 | 0.04460114
| 6 | 96 | 3.243 | 0.03378125 |  | 6 | 96.307 | 2.993 | 0.0310777
| 7 | 96.052 | 3.241 | 0.03374214 |  | 7 | 96.613 | 2.671 | 0.02764638
| 8 | 96.189 | 3.112 | 0.03235297 |  | 8 | 96.732 | 2.552 | 0.02638217
Avg. |  |  |  | 0.04031027 | Avg. |  |  |  | 0.03160778
Stand. devi |  |  |  | 0.008677052 | Stand. devi |  |  |  | 0.01211765
Electrode | Spot | Nickel (%) | Fe (%) | XRF Fe:Ni | Electrode | Spot | Nickel (%) | Fe (%) | XRF Fe:Ni
VSG01A 24110F1.01 |  |  |  |  | VSG01A 24110F1.02
| 1 | 95.298 | 3.935 | 0.04129153 |  | 1 | 94.218 | 5.048 | 0.05357787
| 2 | 95.985 | 3.336 | 0.03475543 |  | 2 | 96.343 | 2.909 | 0.0301942
| 3 | 95.91 | 3.332 | 0.0347409 |  | 3 | 97.041 | 2.313 | 0.02383529
| 4 | 92.877 | 6.32 | 0.06804699 |  | 4 | 95.374 | 3.926 | 0.04116426
| 5 | 94.711 | 4.53 | 0.04782971 |  | 5 | 94.465 | 4.816 | 0.05098185
| 6 | 95.422 | 3.884 | 0.0407034 |  | 6 | 95.635 | 3.681 | 0.03849009
| 7 | 95.314 | 3.964 | 0.04158885 |  | 7 | 95.94 | 3.308 | 0.03447988
| 8 | 95.398 | 3.918 | 0.04107004 |  | 8 | 95.843 | 3.385 | 0.03531818
Avg. |  |  |  | 0.04375336 | Avg. |  |  |  | 0.0385052
Stand. devi |  |  |  | 0.01066525 | Stand. devi |  |  |  | 0.01000402
Electrode | Spot | Nickel (%) | Fe (%) | XRF Fe:Ni | Electrode | Spot | Nickel (%) | Fe (%) | XRF Fe:Ni
VSG01A 24112F1.01 |  |  |  |  | VSG01A 24112F1.02
| 1 | 95.189 | 3.822 | 0.0401517 |  | 1 | 93.712 | 5.348 | 0.05706847
| 2 | 95.699 | 3.322 | 0.03471301 |  | 2 | 95.728 | 3.363 | 0.03513079
| 3 | 95.02 | 3.2 | 0.03367712 |  | 3 | 95.1 | 3.874 | 0.04073607
| 4 | 93.123 | 5.886 | 0.06320673 |  | 4 | 92.37 | 6.031 | 0.06529176
| 5 | 93.79 | 5.22 | 0.05565625 |  | 5 | 95.803 | 3.167 | 0.03305742
| 6 | 94.613 | 4.416 | 0.04667435 |  | 6 | 96.078 | 3.049 | 0.03173463
| 7 | 94.699 | 4.377 | 0.04622013 |  | 7 | 95.333 | 3.772 | 0.03956657
| 8 | 93.02 | 6.053 | 0.06507203 |  | 8 | 95.054 | 4.074 | 0.04285985
Avg. |  |  |  | 0.04817141 | Avg. |  |  |  | 0.04318069
Stand. devi |  |  |  | 0.01212608 | Stand. devi |  |  |  | 0.01194753
Electrode | Spot | Nickel (%) | Fe (%) | XRF Fe:Ni | Electrode | Spot | Nickel (%) | Fe (%) | XRF Fe:Ni
VSG01A 24113F1.01 |  |  |  |  | VSG01A 24113F1.02
| 1 | 91.743 | 7.372 | 0.0803549 |  | 1 | 93.54 | 5.518 | 0.05899081
| 2 | 91.84 | 6.697 | 0.0729203 |  | 2 | 94.304 | 4.744 | 0.0503054
| 3 | 92.578 | 6.385 | 0.06896887 |  | 3 | 94.314 | 4.803 | 0.05092563
| 4 | 93.838 | 5.249 | 0.05593683 |  | 4 | 92.253 | 6.793 | 0.07363446
| 5 | 95.241 | 3.89 | 0.04084375 |  | 5 | 93.759 | 5.291 | 0.05643192
| 6 | 96.609 | 2.53 | 0.02618804 |  | 6 | 95.774 | 3.313 | 0.03459185
| 7 | 96.26 | 2.187 | 0.02271972 |  | 7 | 95.645 | 3.446 | 0.03602907
| 8 | 97.228 | 1.788 | 0.01838976 |  | 8 | 92.515 | 6.539 | 0.07068043
Avg. |  |  |  | 0.04829027 | Avg. |  |  |  | 0.05394869
Stand. devi |  |  |  | 0.02453192 | Stand. devi |  |  |  | 0.01422916
Electrode | Spot | Nickel (%) | Fe (%) | XRF Fe:Ni | Electrode | Spot | Nickel (%) | Fe (%) | XRF Fe:Ni | Electrode | Spot | Nickel (%) | Fe (%) | XRF Fe:Ni | Electrode | Spot | Nickel (%) | Fe (%) | XRF Fe:Ni
VSG01A 24114F1.01 |  |  |  |  | VSG01A 24114F1.02 |  |  |  |  | VSG01A 24114F1.03 |  |  |  |  | VSG01A 24114F1.04
| 1 | 93.07 | 5.963 | 0.04699308 |  | 1 | 94.953 | 4.095 | 0.0431266 |  | 1 | 95.452 | 3.636 | 0.03809244 |  | 1 | 96.871 | 2.496 | 0.02576623
| 2 | 93.95 | 4.415 | 0.04699308 |  | 2 | 96262 | 2.772 | 2.879641e-05 |  | 2 | 96.089 | 3.17 | 0.03299025 |  | 2 | 97.513 | 1.777 | 0.01822321
| 3 | 95.185 | 3.862 | 0.04057362 |  | 3 | 96.112 | 3.024 | 0.03146329 |  | 3 | 96.699 | 2.618 | 0.0270737 |  | 3 | 97.388 | 2.056 | 0.02111143
| 4 | 94.349 | 4.646 | 0.04924271 |  | 4 | 96.377 | 3.554 | 0.03687602 |  | 4 | 96.201 | 3.076 | 0.03197472 |  | 4 | 95.54 | 3.742 | 0.03916684
| 5 | 94.664 | 4.384 | 0.04631116 |  | 5 | 96.327 | 2.718 | 0.02821639 |  | 5 | 95.008 | 4.251 | 0.0447436 |  | 5 | 97.25 | 2.054 | 0.02112082
| 6 | 95.369 | 3.728 | 0.03909027 |  | 6 | 96.512 | 2.452 | 0.02540617 |  | 6 | 95.733 | 3.543 | 0.03700918 |  | 6 | 97.178 | 1.928 | 0.01983988
| 7 | 94.61 | 3.726 | 0.03938273 |  | 7 | 94.923 | 4.134 | 0.04355109 |  | 7 | 95.535 | 3.773 | 0.03949338 |  | 7 | 96.225 | 3.088 | 0.03209145
| 8 | 94.24 | 4.82 | 0.05114601 |  | 8 | 94.588 | 4.44 | 0.04694042 |  | 8 | 96.738 | 3.511 | 0.03629391 |  | 8 | 95.813 | 3.463 | 0.03614332
Avg. |  |  |  | 0.04496658 | Avg. |  |  |  | 0.0319511 | Avg. |  |  |  | 0.0359589 | Avg. |  |  |  | 0.0266829
Stand. devi |  |  |  | 0.004652195 | Stand. devi |  |  |  | 0.01504489 | Stand. devi |  |  |  | 0.005332704 | Stand. devi |  |  |  | 0.008069451
Electrode | Spot | Nickel (%) | Fe (%) | XRF Fe:Ni | Electrode | Spot | Nickel (%) | Fe (%) | XRF Fe:Ni | Electrode | Spot | Nickel (%) | Fe (%) | XRF Fe:Ni | Electrode | Spot | Nickel (%) | Fe (%) | XRF Fe:Ni
VSG01A 24115F1.01 |  |  |  |  | VSG01A 24115F1.02 |  |  |  |  | VSG01A 24115F1.03 |  |  |  |  | VSG01A 24115F1.04
| 1 | 96.658 | 2.452 | 0.02536779 |  | 1 | 93.27 | 5.143 | 0.05514099 |  | 1 | 93.2 | 5.982 | 0.06418455 |  | 1 | 96.9 | 2.16 | 0.02229102
| 2 | 97.06 | 2.022 | 0.02083247 |  | 2 | 95.059 | 4.001 | 0.04208965 |  | 2 | 95.27 | 3.876 | 0.04068437 |  | 2 | 95.85 | 2.121 | 0.02212833
| 3 | 97.709 | 2.49 | 0.02548383 |  | 3 | 97.012 | 2.22 | 0.02288377 |  | 3 | 96.38 | 2.772 | 0.02876115 |  | 3 | 96.88 | 2.336 | 0.0241123
| 4 | 94.663 | 4.357 | 0.04602643 |  | 4 | 94.69 | 4.32 | 0.04562256 |  | 4 | 96.53 | 2.798 | 0.02898581 |  | 4 | 96.516 | 3.358 | 0.03479216
| 5 | 96.16 | 2.259 | 0.0234921 |  | 5 | 95.208 | 3.842 | 0.04035375 |  | 5 | 91.83 | 7.201 | 0.07841664 |  | 5 | 95.96 | 3.351 | 0.0349208
| 6 | 96.886 | 2.176 | 0.02245939 |  | 6 | 96.122 | 3.009 | 0.03130397 |  | 6 | 94.74 | 4.332 | 0.04572514 |  | 6 | 95.7 | 3.298 | 0.03446186
| 7 | 96.082 | 3.04 | 0.03163964 |  | 7 | 96.284 | 2.873 | 0.02983881 |  | 7 | 94.9 | 4.238 | 0.04465753 |  | 7 | 96.81 | 2.472 | 0.02553455
| 8 | 94.483 | 4.586 | 0.04853783 |  | 8 | 95.621 | 3.478 | 0.03637276 |  | 8 | 96 | 3.215 | 0.03348958 |  | 8 | 96.34 | 2.869 | 0.02977995
Avg. |  |  |  | 0.03047994 | Avg. |  |  |  | 0.03795078 | Avg. |  |  |  | 0.0456131 | Avg. |  |  |  | 0.02850262
Stand. devi |  |  |  | 0.01086576 | Stand. devi |  |  |  | 0.01011896 | Stand. devi |  |  |  | 0.01754025 | Stand. devi |  |  |  | 0.005671927
Electrode | Spot | Nickel (%) | Fe (%) | XRF Fe:Ni | Electrode | Spot | Nickel (%) | Fe (%) | XRF Fe:Ni | Electrode | Spot | Nickel (%) | Fe (%) | XRF Fe:Ni | Electrode | Spot | Nickel (%) | Fe (%) | XRF Fe:Ni
VSG01A 24116F1.01 |  |  |  |  | VSG01A 24116F1.02 |  |  |  |  | VSG01A 24116F1.03 |  |  |  |  | VSG01A 24116F1.04
| 1 | 92.23 | 7.009 | 0.0759948 |  | 1 | 93.931 | 5.091 | 0.05419936 |  | 1 |  |  | #DIV/0! |  | 1 |  |  | #DIV/0!
| 2 | 93.56 | 5.496 | 0.05874305 |  | 2 | 93.259 | 5.826 | 0.06247118 |  | 2 |  |  | #DIV/0! |  | 2 |  |  | #DIV/0!
| 3 | 92.93 | 6.191 | 0.06662004 |  | 3 | 93.95 | 5.117 | 0.05446514 |  | 3 |  |  | #DIV/0! |  | 3 |  |  | #DIV/0!
| 4 | 93.28 | 5.874 | 0.0629717 |  | 4 | 92.401 | 6.53 | 0.07067023 |  | 4 |  |  | #DIV/0! |  | 4 |  |  | #DIV/0!
| 5 | 93.42 | 5.652 | 0.06050096 |  | 5 | 94.741 | 4.461 | 0.04708627 |  | 5 |  |  | #DIV/0! |  | 5 |  |  | #DIV/0!
| 6 | 94.68 | 4.459 | 0.04709548 |  | 6 | 93.265 | 5.792 | 0.06210261 |  | 6 |  |  | #DIV/0! |  | 6 |  |  | #DIV/0!
| 7 | 92.04 | 6.949 | 0.07549978 |  | 7 | 93.423 | 5.617 | 0.06012438 |  | 7 |  |  | #DIV/0! |  | 7 |  |  | #DIV/0!
| 8 | 92.5 | 5.665 | 0.06124324 |  | 8 | 93.35 | 5.041 | 0.05400107 |  | 8 |  |  | #DIV/0! |  | 8 |  |  | #DIV/0!
Avg. |  |  |  | 0.06358363 | Avg. |  |  |  | 0.05814003 | Avg. |  |  |  | #DIV/0! | Avg. |  |  |  | #DIV/0!
Stand. devi |  |  |  | 0.009380043 | Stand. devi |  |  |  | 0.007208674 | Stand. devi |  |  |  | #DIV/0! | Stand. devi |  |  |  | #DIV/0!
Electrode | Spot | Nickel (%) | Fe (%) | XRF Fe:Ni | Electrode | Spot | Nickel (%) | Fe (%) | XRF Fe:Ni
VSG01A 24117F1.01 |  |  |  |  | VSG01A 24117F1.02
| 1 | 94.35 | 4.737 | 0.05020668 |  | 1 | 93.47 | 5.687 | 0.06084305
| 2 | 95.75 | 3.361 | 0.03510183 |  | 2 | 94.65 | 4.393 | 0.0464131
| 3 | 96.56 | 2.646 | 0.02740265 |  | 3 | 95.29 | 3.752 | 0.03937454
| 4 | 94.86 | 4.171 | 0.04397006 |  | 4 | 95.1 | 3.997 | 0.04202944
| 5 | 96.07 | 2.993 | 0.03115437 |  | 5 | 93.34 | 5.695 | 0.0610135
| 6 | 95.56 | 3.561 | 0.03726455 |  | 6 | 94.66 | 4.449 | 0.04699979
| 7 | 94.59 | 4.494 | 0.04751031 |  | 7 | 96.02 | 3.119 | 0.03248282
| 8 | 95.45 | 3.54 | 0.03708748 |  | 8 | 95.37 | 3.761 | 0.03943588
Avg. |  |  |  | 0.03871224 | Avg. |  |  |  | 0.04607402
Stand. devi |  |  |  | 0.007927995 | Stand. devi |  |  |  | 0.01022819
Electrode | Spot | Nickel (%) | Fe (%) | XRF Fe:Ni | Electrode | Spot | Nickel (%) | Fe (%) | XRF Fe:Ni
VSG02A 24120F1.01 |  |  |  |  | VSG02A 24120F1.02
| 1 | 95.67 | 3.275 | 0.03423226 |  | 1 | 96.57 | 2.567 | 0.02658175
| 2 | 96.29 | 2.821 | 0.02929692 |  | 2 | 96.74 | 2.282 | 0.023589
| 3 | 94.97 | 3.99 | 0.04201327 |  | 3 | 97.41 | 1.826 | 0.01874551
| 4 | 94.97 | 3.99 | 0.04201327 |  | 4 | 96.79 | 2.103 | 0.02172745
| 5 | 96.512 | 3.206 | 0.03321867 |  | 5 | 95.85 | 3.094 | 0.0322796
| 6 | 96.62 | 2.405 | 0.02489133 |  | 6 | 96.23 | 2.986 | 0.03102982
| 7 | 96.38 | 2.67 | 0.02770284 |  | 7 | 95.47 | 3.529 | 0.03696449
| 8 | 96.56 | 2.483 | 0.02571458 |  | 8 | 95.43 | 3.607 | 0.03779734
Avg. |  |  |  | 0.03238539 | Avg. |  |  |  | 0.02858937
Stand. devi |  |  |  | 0.006778357 | Stand. devi |  |  |  | 0.007046019
Electrode | Spot | Nickel (%) | Fe (%) | XRF Fe:Ni | Electrode | Spot | Nickel (%) | Fe (%) | XRF Fe:Ni
VSG02A 121F1.01 |  |  |  |  | VSG02A 121F1.02
| 1 | 95.89 | 3.134 | 0.03268328 |  | 1 | 95.33 | 3.622 | 0.03799434
| 2 | 96.47 | 2.568 | 0.02661967 |  | 2 | 96.97 | 2.307 | 0.02379086
| 3 | 95.79 | 3.303 | 0.03448168 |  | 3 | 96.82 | 2.367 | 0.02444743
| 4 | 95.76 | 3.334 | 0.03481621 |  | 4 | 96.03 | 3.111 | 0.03239613
| 5 | 96.72 | 2.472 | 0.02555831 |  | 5 | 95.84 | 2.268 | 0.02366444
| 6 | 94.69 | 4.363 | 0.04607667 |  | 6 | 96.42 | 2.77 | 0.02872848
| 7 | 96.88 | 2.243 | 0.02315235 |  | 7 | 96.39 | 2.749 | 0.02851956
| 8 | 96.84 | 2.758 | 0.02847997 |  | 8 | 96.13 | 3.032 | 0.03154062
Avg. |  |  |  | 0.03148352 | Avg. |  |  |  | 0.02888523
Stand. devi |  |  |  | 0.007286877 | Stand. devi |  |  |  | 0.005005923
Electrode | Spot | Nickel (%) | Fe (%) | XRF Fe:Ni | Electrode | Spot | Nickel (%) | Fe (%) | XRF Fe:Ni
VSG02A 122F1.01 |  |  |  |  | VSG02A 122F1.02
| 1 | 94.67 | 4.444 | 0.04694201 |  | 1 | 96.08 | 3.024 | 0.03147377
| 2 | 95.43 | 3.584 | 0.03755632 |  | 2 | 96.08 | 2.994 | 0.03116153
| 3 | 95.99 | 3.157 | 0.03288884 |  | 3 | 95.46 | 2.72 | 0.02849361
| 4 | 95.38 | 3.556 | 0.03728245 |  | 4 | 96.04 | 3.123 | 0.0325177
| 5 | 95.91 | 3.081 | 0.03212387 |  | 5 | 96.2 | 2.829 | 0.02940748
| 6 | 96.07 | 2.94 | 0.03060269 |  | 6 | 96.43 | 2.609 | 0.0270559
| 7 | 95.97 | 3.145 | 0.03277066 |  | 7 | 96 | 3.115 | 0.03244792
| 8 | 95.95 | 3.078 | 0.03207921 |  | 8 | 95.16 | 3.9 | 0.04098361
Avg. |  |  |  | 0.03528076 | Avg. |  |  |  | 0.03169269
Stand. devi |  |  |  | 0.005335754 | Stand. devi |  |  |  | 0.004223376
Electrode | Spot | Nickel (%) | Fe (%) | XRF Fe:Ni | Electrode | Spot | Nickel (%) | Fe (%) | XRF Fe:Ni
VSG02A 127F1.01 |  |  |  |  | VSG02A 127F1.02
| 1 | 95.55 | 3.54 | 0.03704867 |  | 1 | 95.8 | 3.294 | 0.03438413
| 2 | 95.75 | 3.241 | 0.03384856 |  | 2 | 96.01 | 3.144 | 0.03274659
| 3 | 94.14 | 3.806 | 0.04042915 |  | 3 | 95.99 | 3.093 | 0.03222211
| 4 | 96.18 | 2.891 | 0.03005822 |  | 4 | 96.97 | 2.242 | 0.02312055
| 5 | 95.65 | 3.365 | 0.03518035 |  | 5 | 94.52 | 4.525 | 0.04787347
| 6 | 95.89 | 3.111 | 0.03244342 |  | 6 | 93.5 | 4.805 | 0.05139037
| 7 | 96.25 | 2.798 | 0.02907013 |  | 7 | 94.54 | 4.602 | 0.04867781
| 8 | 96.02 | 3.004 | 0.03128515 |  | 8 | 94.93 | 4.225 | 0.04450648
Avg. |  |  |  | 0.03367046 | Avg. |  |  |  | 0.03936519
Stand. devi |  |  |  | 0.003794926 | Stand. devi |  |  |  | 0.01009726
Electrode | Spot | Nickel (%) | Fe (%) | XRF Fe:Ni | Electrode | Spot | Nickel (%) | Fe (%) | XRF Fe:Ni | Electrode | Spot | Nickel (%) | Fe (%) | XRF Fe:Ni | Electrode | Spot | Nickel (%) | Fe (%) | XRF Fe:Ni
VSG01A 24128F1.01 |  |  |  |  | VSG01A 24128F1.02 |  |  |  |  | VSG02A 24128F1.03 |  |  |  |  | VSG02A 24128F1.04
| 1 | 95.06 | 4.153 | 0.0436882 |  | 1 | 94.54 | 4.554 | 0.04817009 |  | 1 | 95.97 | 3.085 | 0.03214546 |  | 1 | 96.3 | 2.782 | 0.02888889
| 2 | 95.46 | 3.573 | 0.03742929 |  | 2 | 95.06 | 4.101 | 0.04314117 |  | 2 | 96.28 | 2.743 | 0.02848982 |  | 2 | 96.21 | 2.008 | 0.02087101
| 3 | 96.22 | 2.863 | 0.02975473 |  | 3 | 94.32 | 4.741 | 0.05026506 |  | 3 | 96.59 | 2.442 | 0.02528212 |  | 3 | 97 | 2.144 | 0.02210309
| 4 | 96.06 | 3.047 | 0.03171976 |  | 4 | 94.56 | 4.564 | 0.04826565 |  | 4 | 96.42 | 2.646 | 0.02744244 |  | 4 | 96.94 | 2.21 | 0.02279761
| 5 | 95.85 | 3.191 | 0.0332916 |  | 5 | 95.07 | 4.107 | 0.04319975 |  | 5 | 96.86 | 2.147 | 0.02216601 |  | 5 | 95.78 | 3.247 | 0.03390061
| 6 | 96.04 | 3.092 | 0.03219492 |  | 6 | 95.99 | 3.065 | 0.03193041 |  | 6 | 96.77 | 2.251 | 0.02326134 |  | 6 | 96.76 | 2.305 | 0.02382183
| 7 | 96.19 | 3.034 | 0.03154174 |  | 7 | 95.65 | 3.351 | 0.03503398 |  | 7 | 96.62 | 2.392 | 0.02475678 |  | 7 | 96.65 | 2.201 | 0.02277289
| 8 | 95.73 | 3.307 | 0.03454507 |  | 8 | 96.27 | 2.887 | 0.02998857 |  | 8 | 95.98 | 3.07 | 0.03198583 |  | 8 | 96.69 | 2.439 | 0.02522495
Avg. |  |  |  | 0.03427066 | Avg. |  |  |  | 0.04124933 | Avg. |  |  |  | 0.02694123 | Avg. |  |  |  | 0.02504761
Stand. devi |  |  |  | 0.004445821 | Stand. devi |  |  |  | 0.007910839 | Stand. devi |  |  |  | 0.003761651 | Stand. devi |  |  |  | 0.004326265
Electrode | Spot | Nickel (%) | Fe (%) | XRF Fe:Ni | Electrode | Spot | Nickel (%) | Fe (%) | XRF Fe:Ni | Electrode | Spot | Nickel (%) | Fe (%) | XRF Fe:Ni | Electrode | Spot | Nickel (%) | Fe (%) | XRF Fe:Ni
VSG01A 24129F1.01 |  |  |  |  | VSG01A 24129F1.02 |  |  |  |  | VSG02A 24129F1.03 |  |  |  |  | VSG02A 24129F1.04
| 1 | 96.57 | 2.59 | 0.02681992 |  | 1 | 95.13 | 4.06 | 0.04267844 |  | 1 | 96.38 | 2.852 | 0.0295912 |  | 1 | 94.94 | 4.118 | 0.04337476
| 2 | 95.78 | 3.384 | 0.03533097 |  | 2 | 95.39 | 3.827 | 0.04011951 |  | 2 | 96.21 | 2.972 | 0.03089076 |  | 2 | 96.08 | 2.947 | 0.03067236
| 3 | 95.17 | 3.928 | 0.04127351 |  | 3 | 95.6 | 3.723 | 0.03894351 |  | 3 | 96.36 | 2.739 | 0.02842466 |  | 3 | 96.83 | 2.215 | 0.02287514
| 4 | 95.07 | 3.983 | 0.04189545 |  | 4 | 95.27 | 3.919 | 0.04113572 |  | 4 | 96.41 | 2.797 | 0.02901151 |  | 4 | 96.68 | 2.484 | 0.02569301
| 5 | 95.85 | 3.298 | 0.03440793 |  | 5 | 94.48 | 4.602 | 0.04870872 |  | 5 | 96.36 | 2.868 | 0.02976339 |  | 5 | 96.58 | 2.545 | 0.02635121
| 6 | 95.02 | 4.135 | 0.04351715 |  | 6 | 95.46 | 3.642 | 0.03815211 |  | 6 | 96.23 | 2.901 | 0.03014652 |  | 6 | 96.7 | 2.459 | 0.02542916
| 7 | 96.64 | 2.518 | 0.02605546 |  | 7 | 96.51 | 2.686 | 0.02783131 |  | 7 | 96.25 | 3.001 | 0.03117922 |  | 7 | 96.56 | 2.55 | 0.02640845
| 8 | 96.34 | 2.826 | 0.02933361 |  | 8 | 95.86 | 3.246 | 0.03386188 |  | 8 | 96.11 | 3.09 | 0.03215066 |  | 8 | 96.68 | 2.298 | 0.02376914
Avg. |  |  |  | 0.03482925 | Avg. |  |  |  | 0.0389289 | Avg. |  |  |  | 0.03014474 | Avg. |  |  |  | 0.02807165
Stand. devi |  |  |  | 0.006955976 | Stand. devi |  |  |  | 0.006157763 | Stand. devi |  |  |  | 0.00121568 | Stand. devi |  |  |  | 0.006599038
Electrode | Spot | Nickel (%) | Fe (%) | XRF Fe:Ni | Electrode | Spot | Nickel (%) | Fe (%) | XRF Fe:Ni | Electrode | Spot | Nickel (%) | Fe (%) | XRF Fe:Ni | Electrode | Spot | Nickel (%) | Fe (%) | XRF Fe:Ni
VSG01A 24130F1.01 |  |  |  |  | VSG01A 24130F1.02 |  |  |  |  | VSG02A 24130F1.03 |  |  |  |  | VSG02A 24130F1.04
| 1 | 95.06 | 4.044 | 0.04254155 |  | 1 | 92.11 | 5.962 | 0.06472696 |  | 1 | 96.86 | 2.235 | 0.02307454 |  | 1 | 95.74 | 2.401 | 0.02507834
| 2 | 96.55 | 2.576 | 0.02668048 |  | 2 | 94.91 | 4.189 | 0.04413655 |  | 2 | 97.65 | 2.246 | 0.02300051 |  | 2 | 96.75 | 2.287 | 0.02363824
| 3 | 96.55 | 2.556 | 0.02647333 |  | 3 | 94.43 | 3.761 | 0.03982844 |  | 3 | 96.74 | 2.353 | 0.02432293 |  | 3 | 96.98 | 2.107 | 0.02172613
| 4 | 97.11 | 2.015 | 0.02074967 |  | 4 | 96.24 | 2.898 | 0.03011222 |  | 4 | 95.97 | 3.209 | 0.03343753 |  | 4 | 96.93 | 2.075 | 0.0214072
| 5 | 94.81 | 4.249 | 0.04481595 |  | 5 | 95.72 | 3.218 | 0.03361889 |  | 5 | 95.43 | 3.486 | 0.03652939 |  | 5 | 94.71 | 3.28 | 0.03463203
| 6 | 94.78 | 4.38 | 0.04621228 |  | 6 | 96.28 | 2.84 | 0.0294973 |  | 6 | 97.44 | 3.26 | 0.03345649 |  | 6 | 95.64 | 2.82 | 0.02948557
| 7 | 94.55 | 4.4 | 0.04653622 |  | 7 | 95.37 | 3.754 | 0.03936248 |  | 7 | 95.76 | 2.05 | 0.02140769 |  | 7 | 95.91 | 2.896 | 0.03019497
| 8 | 94.83 | 4.057 | 0.04278182 |  | 8 | 95.51 | 3.583 | 0.0375144 |  | 8 | 96.89 | 2.653 | 0.02738157 |  | 8 | 96.75 | 2.317 | 0.02394832
Avg. |  |  |  | 0.03709891 | Avg. |  |  |  | 0.03984965 | Avg. |  |  |  | 0.02782633 | Avg. |  |  |  | 0.02626385
Stand. devi |  |  |  | 0.01057174 | Stand. devi |  |  |  | 0.01123617 | Stand. devi |  |  |  | 0.00583666 | Stand. devi |  |  |  | 0.004685824
Electrode | Spot | Nickel (%) | Fe (%) | XRF Fe:Ni | Electrode | Spot | Nickel (%) | Fe (%) | XRF Fe:Ni
VSG02A 24131F1.01 |  |  |  |  | VSG02A 24131F1.02
| 1 |  |  | #DIV/0! |  | 1 |  |  | #DIV/0!
| 2 |  |  | #DIV/0! |  | 2 |  |  | #DIV/0!
| 3 |  |  | #DIV/0! |  | 3 |  |  | #DIV/0!
| 4 |  |  | #DIV/0! |  | 4 |  |  | #DIV/0!
| 5 |  |  | #DIV/0! |  | 5 |  |  | #DIV/0!
| 6 |  |  | #DIV/0! |  | 6 |  |  | #DIV/0!
| 7 |  |  | #DIV/0! |  | 7 |  |  | #DIV/0!
| 8 |  |  | #DIV/0! |  | 8 |  |  | #DIV/0!
Avg. |  |  |  | #DIV/0! | Avg. |  |  |  | #DIV/0!
Stand. devi |  |  |  | #DIV/0! | Stand. devi |  |  |  | #DIV/0!
Electrode | Spot | Nickel (%) | Fe (%) | XRF Fe:Ni | Electrode | Spot | Nickel (%) | Fe (%) | XRF Fe:Ni
VSG01A 24136F1.01 |  |  |  |  | VSG01A 24136F1.02
| 1 | 96.03 | 2.071 | 0.02156618 |  | 1 | 92.66 | 6.433 | 0.06942586
| 2 | 96.34 | 2.807 | 0.02913639 |  | 2 | 91.91 | 7.22 | 0.07855511
| 3 | 97.18 | 1.865 | 0.01919119 |  | 3 | 93.12 | 6.058 | 0.06505584
| 4 | 96.61 | 2.448 | 0.02533899 |  | 4 | 92.4 | 6.613 | 0.07156926
| 5 | 94.89 | 4.14 | 0.04362947 |  | 5 | 90.43 | 8.686 | 0.0960522
| 6 | 92.78 | 6.243 | 0.06728821 |  | 6 | 92.61 | 6.556 | 0.07079149
| 7 | 92.49 | 6.532 | 0.07062385 |  | 7 | 94.38 | 4.698 | 0.0497775
| 8 | 92.57 | 6.474 | 0.06993626 |  | 8 | 92.21 | 6.958 | 0.07545819
Avg. |  |  |  | 0.04333882 | Avg. |  |  |  | 0.07208568
Stand. devi |  |  |  | 0.02270435 | Stand. devi |  |  |  | 0.01300391
Electrode | Spot | Nickel (%) | Fe (%) | XRF Fe:Ni | Electrode | Spot | Nickel (%) | Fe (%) | XRF Fe:Ni
VSG01A 24137F1.01 |  |  |  |  | VSG01A 24137F1.02
| 1 | 94.49 | 4.496 | 0.04758175 |  | 1 | 96.79 | 2.388 | 0.02467197
| 2 | 95.41 | 3.566 | 0.03737554 |  | 2 | 95.91 | 2.248 | 0.02343864
| 3 | 94.97 | 4.022 | 0.04235022 |  | 3 | 97.23 | 1.929 | 0.01983956
| 4 | 91.13 | 7.812 | 0.08572369 |  | 4 | 97.19 | 1.987 | 0.02044449
| 5 | 92.85 | 6.204 | 0.06681745 |  | 5 | 96.05 | 3.051 | 0.03176471
| 6 | 95.77 | 3.222 | 0.0336431 |  | 6 | 96.77 | 2.316 | 0.02393304
| 7 | 96.54 | 2.441 | 0.02528486 |  | 7 | 96.4 | 2.752 | 0.02854772
| 8 | 96.24 | 2.8 | 0.02909393 |  | 8 | 95.91 | 2.406 | 0.02508602
Avg. |  |  |  | 0.04598382 | Avg. |  |  |  | 0.02471577
Stand. devi |  |  |  | 0.0205953 | Stand. devi |  |  |  | 0.003941996
Electrode | Spot | Nickel (%) | Fe (%) | XRF Fe:Ni | Electrode | Spot | Nickel (%) | Fe (%) | XRF Fe:Ni
VSG01A 24141F1.01 |  |  |  |  | VSG01A 24141F1.02
3 pass | 1 | 93.07 | 5.937 | 0.0637907 | 3 pass | 1 |  |  | #DIV/0!
| 2 | 92.52 | 6.45 | 0.06971466 |  | 2 |  |  | #DIV/0!
| 3 | 95.22 | 3.939 | 0.04136736 |  | 3 |  |  | #DIV/0!
| 4 | 93.7 | 5.127 | 0.05471718 |  | 4 |  |  | #DIV/0!
| 5 | 92.51 | 6.528 | 0.07056534 |  | 5 |  |  | #DIV/0!
| 6 | 93.57 | 5.467 | 0.05842685 |  | 6 |  |  | #DIV/0!
| 7 | 92.33 | 6.686 | 0.07241417 |  | 7 |  |  | #DIV/0!
| 8 | 92.28 | 6.716 | 0.0727785 |  | 8 |  |  | #DIV/0!
Avg. |  |  |  | 0.06297184 | Avg. |  |  |  | #DIV/0!
Stand. devi |  |  |  | 0.01098489 | Stand. devi |  |  |  | #DIV/0!
Electrode | Spot | Nickel (%) | Fe (%) | XRF Fe:Ni | Electrode | Spot | Nickel (%) | Fe (%) | XRF Fe:Ni
VSG01A 24142F1.01 |  |  |  |  | VSG01A 24142F1.02
| 1 |  |  | #DIV/0! |  | 1 | 93.05 | 6.232 | 0.06697474
| 2 |  |  | #DIV/0! |  | 2 | 95.68 | 3.612 | 0.03775084
| 3 |  |  | #DIV/0! |  | 3 | 96.13 | 3.169 | 0.03296578
| 4 |  |  | #DIV/0! |  | 4 | 96.25 | 3.065 | 0.03184416
| 5 |  |  | #DIV/0! |  | 5 | 93.25 | 6.105 | 0.06546917
| 6 |  |  | #DIV/0! |  | 6 | 94.79 | 4.444 | 0.04688258
| 7 |  |  | #DIV/0! |  | 7 | 95.1 | 4.245 | 0.04463722
| 8 |  |  | #DIV/0! |  | 8 | 94.18 | 5.131 | 0.05448078
Avg. |  |  |  | #DIV/0! | Avg. |  |  |  | 0.04762566
Stand. devi |  |  |  | #DIV/0! | Stand. devi |  |  |  | 0.01368385
Electrode | Spot | Nickel (%) | Fe (%) | XRF Fe:Ni | Electrode | Spot | Nickel (%) | Fe (%) | XRF Fe:Ni
VSG01A 24143F1.01 |  |  |  |  | VSG01A 24143F1.02
| 1 | 92.87 | 6.333 | 0.0681921 |  | 1 | 95.15 | 4.087 | 0.04295323
| 2 | 94.21 | 5.083 | 0.05395393 |  | 2 | 94.11 | 5.191 | 0.05515886
| 3 | 94.29 | 4.977 | 0.05278396 |  | 3 | 91.25 | 8.085 | 0.08860274
| 4 | 92.97 | 6.251 | 0.06723674 |  | 4 | 91.34 | 7.885 | 0.08632582
| 5 | 93.07 | 6.102 | 0.06556355 |  | 5 | 94.771 | 5.003 | 0.05279041
| 6 | 94.66 | 4.506 | 0.04760194 |  | 6 | 94.1 | 5.172 | 0.05496281
| 7 | 94.84 | 4.417 | 0.04657318 |  | 7 | 94.05 | 5.183 | 0.05510898
| 8 | 94.11 | 5.133 | 0.05454256 |  | 8 | 91.06 | 8.287 | 0.09100593
Avg. |  |  |  | 0.057056 | Avg. |  |  |  | 0.0658636
Stand. devi |  |  |  | 0.008730063 | Stand. devi |  |  |  | 0.0193198
Electrode | Spot | Nickel (%) | Fe (%) | XRF Fe:Ni | Electrode | Spot | Nickel (%) | Fe (%) | XRF Fe:Ni
VSG01A 24144F1.01 |  |  |  |  | VSG01A 24144F1.02
| 1 | 96.73 | 2.641 | 0.0273028 |  | 1 | 93.8 | 5.348 | 0.05701493
| 2 | 96.67 | 2.796 | 0.02892314 |  | 2 | 94.54 | 4.795 | 0.05071927
| 3 | 96.47 | 2.757 | 0.02857883 |  | 3 | 97.21 | 2.101 | 0.021613
| 4 | 96.03 | 3.367 | 0.03506196 |  | 4 | 93.82 | 5.366 | 0.05719463
| 5 | 96.29 | 3.043 | 0.03160245 |  | 5 | 94.39 | 4.962 | 0.05256913
| 6 | 94.42 | 4.938 | 0.05229824 |  | 6 | 95.65 | 3.549 | 0.03710403
| 7 | 95.27 | 4.027 | 0.04226934 |  | 7 | 95.67 | 3.535 | 0.03694993
| 8 | 95.11 | 4.177 | 0.04391757 |  | 8 | 94.93 | 4.371 | 0.04604445
Avg. |  |  |  | 0.03624429 | Avg. |  |  |  | 0.04490117
Stand. devi |  |  |  | 0.009009226 | Stand. devi |  |  |  | 0.01229508
Electrode | Spot | Nickel (%) | Fe (%) | XRF Fe:Ni | Electrode | Spot | Nickel (%) | Fe (%) | XRF Fe:Ni
VSG01A 24149F1.01 |  |  |  |  | VSG01A 24149F1.02
| 1 | 91.34 | 7.89 | 0.08638056 |  | 1 | 94.27 | 5.052 | 0.05359075
| 2 | 94.13 | 4.967 | 0.05276745 |  | 2 | 94.39 | 4.827 | 0.05113889
| 3 | 94.95 | 3.494 | 0.03679831 |  | 3 | 95.15 | 4.126 | 0.04336311
| 4 | 96.91 | 2.456 | 0.0253431 |  | 4 | 95.09 | 4.082 | 0.04292775
| 5 | 94.55 | 4.63 | 0.0489688 |  | 5 | 96.25 | 3.035 | 0.03153247
| 6 | 95.37 | 3.912 | 0.04101919 |  | 6 | 97.02 | 2.2275 | 0.02295918
| 7 | 95.99 | 3.07 | 0.0319825 |  | 7 | 95.98 | 3.175 | 0.03307981
| 8 | 97.21 | 2.109 | 0.0216953 |  | 8 | 95.3 | 3.938 | 0.04132214
Avg. |  |  |  | 0.0431194 | Avg. |  |  |  | 0.03998926
Stand. devi |  |  |  | 0.02050162 | Stand. devi |  |  |  | 0.01028446
Electrode | Spot | Nickel (%) | Fe (%) | XRF Fe:Ni | Electrode | Spot | Nickel (%) | Fe (%) | XRF Fe:Ni
VSG01A 24150F1.01 |  |  |  |  | VSG01A 24150F1.02
| 1 | 92.83 | 6.542 | 0.07047291 |  | 1 | 94.06 | 5.091 | 0.05412503
| 2 | 94.32 | 4.988 | 0.0528838 |  | 2 | 93.97 | 5.241 | 0.05577312
| 3 | 95.89 | 3.467 | 0.03615601 |  | 3 | 93.33 | 5.841 | 0.06258438
| 4 | 94.4 | 4.93 | 0.05222458 |  | 4 | 94.85 | 4.49 | 0.0473379
| 5 | 93.03 | 6.256 | 0.06724712 |  | 5 | 95.43 | 3.8 | 0.03981976
| 6 | 94.84 | 4.525 | 0.04771194 |  | 6 | 95.48 | 3.814 | 0.03994554
| 7 | 93.56 | 5.72 | 0.06113724 |  | 7 | 95.79 | 4.42 | 0.0461426
| 8 | 93.51 | 5.892 | 0.0630093 |  | 8 | 93.58 | 5.667 | 0.06055781
Avg. |  |  |  | 0.05635536 | Avg. |  |  |  | 0.05078577
Stand. devi |  |  |  | 0.01131948 | Stand. devi |  |  |  | 0.008798823
Electrode | Spot | Nickel (%) | Fe (%) | XRF Fe:Ni | Electrode | Spot | Nickel (%) | Fe (%) | XRF Fe:Ni
VSG01A 24151F1.01 |  |  |  |  | VSG01A 24151F1.02
| 1 | 93.19 | 6.075 | 0.0651894 |  | 1 | 95.33 | 4.059 | 0.04257841
| 2 | 94.82 | 4.41 | 0.04650918 |  | 2 | 95.97 | 3.35 | 0.03490674
| 3 | 95.23 | 4.091 | 0.04295915 |  | 3 | 96.24 | 3.111 | 0.03232544
| 4 | 97.01 | 2.354 | 0.02426554 |  | 4 | 95.79 | 3.52 | 0.03674705
| 5 | 95.65 | 3.78 | 0.03951908 |  | 5 | 94.17 | 4.984 | 0.05292556
| 6 | 96.08 | 3.259 | 0.03391965 |  | 6 | 95.86 | 3.477 | 0.03627165
| 7 | 96.76 | 2.575 | 0.02661224 |  | 7 | 96.59 | 2.732 | 0.0282845
| 8 | 96.48 | 2.87 | 0.0297471 |  | 8 | 96.61 | 2.67 | 0.02763689
Avg. |  |  |  | 0.03859017 | Avg. |  |  |  | 0.03645953
Stand. devi |  |  |  | 0.01330338 | Stand. devi |  |  |  | 0.008218974
Electrode | Spot | Nickel (%) | Fe (%) | XRF Fe:Ni | Electrode | Spot | Nickel (%) | Fe (%) | XRF Fe:Ni
VSG01A 24155F1.01 |  |  |  |  | VSG01A 24155F1.02
| 1 |  |  | #DIV/0! |  | 1 |  |  | #DIV/0!
| 2 |  |  | #DIV/0! |  | 2 |  |  | #DIV/0!
| 3 |  |  | #DIV/0! |  | 3 |  |  | #DIV/0!
| 4 |  |  | #DIV/0! |  | 4 |  |  | #DIV/0!
| 5 |  |  | #DIV/0! |  | 5 |  |  | #DIV/0!
| 6 |  |  | #DIV/0! |  | 6 |  |  | #DIV/0!
| 7 |  |  | #DIV/0! |  | 7 |  |  | #DIV/0!
| 8 |  |  | #DIV/0! |  | 8 |  |  | #DIV/0!
Avg. |  |  |  | #DIV/0! | Avg. |  |  |  | #DIV/0!
Stand. devi |  |  |  | #DIV/0! | Stand. devi |  |  |  | #DIV/0!
Electrode | Spot | Nickel (%) | Fe (%) | XRF Fe:Ni | Electrode | Spot | Nickel (%) | Fe (%) | XRF Fe:Ni
VSG01A 24156F1.01 |  |  |  |  | VSG01A 24156F1.02
| 1 |  |  | #DIV/0! |  | 1 |  |  | #DIV/0!
| 2 |  |  | #DIV/0! |  | 2 |  |  | #DIV/0!
| 3 |  |  | #DIV/0! |  | 3 |  |  | #DIV/0!
| 4 |  |  | #DIV/0! |  | 4 |  |  | #DIV/0!
| 5 |  |  | #DIV/0! |  | 5 |  |  | #DIV/0!
| 6 |  |  | #DIV/0! |  | 6 |  |  | #DIV/0!
| 7 |  |  | #DIV/0! |  | 7 |  |  | #DIV/0!
| 8 |  |  | #DIV/0! |  | 8 |  |  | #DIV/0!
Avg. |  |  |  | #DIV/0! | Avg. |  |  |  | #DIV/0!
Stand. devi |  |  |  | #DIV/0! | Stand. devi |  |  |  | #DIV/0!
Electrode | Spot | Nickel (%) | Fe (%) | XRF Fe:Ni | Electrode | Spot | Nickel (%) | Fe (%) | XRF Fe:Ni
VSG02A 24157F1.01 |  |  |  |  | VSG02A 24157F1.02
| 1 |  |  | #DIV/0! |  | 1 |  |  | #DIV/0!
| 2 |  |  | #DIV/0! |  | 2 |  |  | #DIV/0!
| 3 |  |  | #DIV/0! |  | 3 |  |  | #DIV/0!
| 4 |  |  | #DIV/0! |  | 4 |  |  | #DIV/0!
| 5 |  |  | #DIV/0! |  | 5 |  |  | #DIV/0!
| 6 |  |  | #DIV/0! |  | 6 |  |  | #DIV/0!
| 7 |  |  | #DIV/0! |  | 7 |  |  | #DIV/0!
| 8 |  |  | #DIV/0! |  | 8 |  |  | #DIV/0!
Avg. |  |  |  | #DIV/0! | Avg. |  |  |  | #DIV/0!
Stand. devi |  |  |  | #DIV/0! | Stand. devi |  |  |  | #DIV/0!
Electrode | Spot | Nickel (%) | Fe (%) | XRF Fe:Ni | Electrode | Spot | Nickel (%) | Fe (%) | XRF Fe:Ni
VSG02A 24158F1.01 |  |  |  |  | VSG02A 24158F1.02
| 1 |  |  | #DIV/0! |  | 1 |  |  | #DIV/0!
| 2 |  |  | #DIV/0! |  | 2 |  |  | #DIV/0!
| 3 |  |  | #DIV/0! |  | 3 |  |  | #DIV/0!
| 4 |  |  | #DIV/0! |  | 4 |  |  | #DIV/0!
| 5 |  |  | #DIV/0! |  | 5 |  |  | #DIV/0!
| 6 |  |  | #DIV/0! |  | 6 |  |  | #DIV/0!
| 7 |  |  | #DIV/0! |  | 7 |  |  | #DIV/0!
| 8 |  |  | #DIV/0! |  | 8 |  |  | #DIV/0!
Avg. |  |  |  | #DIV/0! | Avg. |  |  |  | #DIV/0!
Stand. devi |  |  |  | #DIV/0! | Stand. devi |  |  |  | #DIV/0!
Electrode | Spot | Nickel (%) | Fe (%) | XRF Fe:Ni | Electrode | Spot | Nickel (%) | Fe (%) | XRF Fe:Ni
VSG02A 24159F1.01 |  |  |  |  | VSG02A 24159F1.02
| 1 |  |  | #DIV/0! |  | 1 |  |  | #DIV/0!
| 2 |  |  | #DIV/0! |  | 2 |  |  | #DIV/0!
| 3 |  |  | #DIV/0! |  | 3 |  |  | #DIV/0!
| 4 |  |  | #DIV/0! |  | 4 |  |  | #DIV/0!
| 5 |  |  | #DIV/0! |  | 5 |  |  | #DIV/0!
| 6 |  |  | #DIV/0! |  | 6 |  |  | #DIV/0!
| 7 |  |  | #DIV/0! |  | 7 |  |  | #DIV/0!
| 8 |  |  | #DIV/0! |  | 8 |  |  | #DIV/0!
Avg. |  |  |  | #DIV/0! | Avg. |  |  |  | #DIV/0!
Stand. devi |  |  |  | #DIV/0! | Stand. devi |  |  |  | #DIV/0!

## Thickness of PTL
VSG01A 24032F1.03 | Column2 | Thickness/mm | Column1 | Column2 | Thickness/mm | VSG01A 24052F1.03 | Column2 | Thickness/mm | VSG01A 24052F1.04 | Column2 | Thickness/mm
| 1 | 0.259 |  | 1 |  |  | 1 | 0.27 |  | 1 | 0.275
| 2 | 0.256 |  | 2 |  |  | 2 | 0.266 |  | 2 | 0.267
| 3 | 0.258 |  | 3 |  |  | 3 | 0.264 |  | 3 | 0.275
| 4 | 0.263 |  | 4 |  |  | 4 | 0.262 |  | 4 | 0.269
| 5 | 0.277 |  | 5 |  |  | 5 | 0.268 |  | 5 | 0.276
| 6 |  |  | 6 |  |  | 6 | 0.267 |  | 6 | 0.276
| 7 |  |  | 7 |  |  | 7 | 0.266 |  | 7 | 0.271
| 8 |  |  | 8 |  |  | 8 | 0.269 |  | 8 | 0.277
| Average | 0.2626 |  | Average | 0 |  | Average | 0.2665 |  | Average | 0.27325
VSG01A 24058F1.01 | Column2 | Thickness/mm | VSG01A 24058F1.02 | Column2 | Thickness/mm | VSG01A 24058F1.03 | Column2 | Thickness/mm | VSG01A 24058F1.04 | Column2 | Thickness/mm
| 1 |  |  | 1 |  |  | 1 | 0.265 |  | 1 | 0.269
| 2 |  |  | 2 |  |  | 2 | 0.272 |  | 2 | 0.267
| 3 |  |  | 3 |  |  | 3 | 0.272 |  | 3 | 0.273
| 4 |  |  | 4 |  |  | 4 | 0.28 |  | 4 | 0.275
| 5 |  |  | 5 |  |  | 5 | 0.279 |  | 5 | 0.274
| 6 |  |  | 6 |  |  | 6 | 0.276 |  | 6 | 0.27
| 7 |  |  | 7 |  |  | 7 | 0.279 |  | 7 | 0.273
| 8 |  |  | 8 |  |  | 8 | 0.274 |  | 8 | 0.271
| Average |  |  | Average | 0 |  | Average | 0.274625 |  | Average | 0.2715
VSG02A 240 | Column2 | Thickness/mm | VSG01A 24059F1.03 | Column2 | Thickness/mm | VSG01A 24059F1.03 | Column2 | Thickness/mm | VSG02A 240 | Column2 | Thickness/mm
| 1 |  |  | 1 | 0.23 |  | 1 | 0.264 |  | 1
| 2 |  |  | 2 | 0.236 |  | 2 | 0.259 |  | 2
| 3 |  |  | 3 | 0.23 |  | 3 | 0.263 |  | 3
| 4 |  |  | 4 | 0.226 |  | 4 | 0.262 |  | 4
| 5 |  |  | 5 | 0.237 |  | 5 | 0.266 |  | 5
| 6 |  |  | 6 | 0.218 |  | 6 | 0.272 |  | 6
| 7 |  |  | 7 | 0.238 |  | 7 | 0.267 |  | 7
| 8 |  |  | 8 | 0.228 |  | 8 | 0.266 |  | 8
| Average | 0.230375 |  | Average | #REF! |  | Average | 0.264875 |  | Average | 0
VSG02A 240 | Column2 | Thickness/mm | VSG02A 240 | Column2 | Thickness/mm | VSG02A 240 | Column2 | Thickness/mm | VSG02A 240 | Column2 | Thickness/mm
| 1 |  |  | 1 |  |  | 1 |  |  | 1
| 2 |  |  | 2 |  |  | 2 |  |  | 2
| 3 |  |  | 3 |  |  | 3 |  |  | 3
| 4 |  |  | 4 |  |  | 4 |  |  | 4
| 5 |  |  | 5 |  |  | 5 |  |  | 5
| 6 |  |  | 6 |  |  | 6 |  |  | 6
| 7 |  |  | 7 |  |  | 7 |  |  | 7
| 8 |  |  | 8 |  |  | 8 |  |  | 8
| Average | 0 |  | Average | 0 |  | Average | 0 |  | Average | 0
VSG02A 24064F1.01 | Column2 | Thickness/mm | VSG02A 24064F1.02 | Column2 | Thickness/mm | VSG02A 240 | Column2 | Thickness/mm | VSG02A 240 | Column2 | Thickness/mm
| 1 | 0.269 |  | 1 | 0.275 |  | 1 |  |  | 1
| 2 | 0.275 |  | 2 | 0.281 |  | 2 |  |  | 2
| 3 | 0.262 |  | 3 | 0.278 |  | 3 |  |  | 3
| 4 | 0.274 |  | 4 | 0.275 |  | 4 |  |  | 4
| 5 | 0.269 |  | 5 | 0.284 |  | 5 |  |  | 5
| 6 | 0.265 |  | 6 | 0.276 |  | 6 |  |  | 6
| 7 | 0.267 |  | 7 | 0.285 |  | 7 |  |  | 7
| 8 | 0.27 |  | 8 | 0.286 |  | 8 |  |  | 8
| Average | 0.268875 |  | Average | 0.28 |  | Average | 0 |  | Average | 0
VSG02A 24065F1.01 | Column2 | Thickness/mm | VSG02A 24065F1.02 | Column2 | Thickness/mm | VSG02A 24065G1.03 | Column2 | Thickness/mm | VSG02A 24065G1.04 | Column2 | Thickness/mm
| 1 |  |  | 1 |  |  | 1 | 0.267 |  | 1 | 0.25
| 2 |  |  | 2 |  |  | 2 | 0.265 |  | 2 | 0.256
| 3 |  |  | 3 |  |  | 3 | 0.261 |  | 3 | 0.258
| 4 |  |  | 4 |  |  | 4 | 0.266 |  | 4 | 0.25
| 5 |  |  | 5 |  |  | 5 | 0.269 |  | 5 | 0.255
| 6 |  |  | 6 |  |  | 6 | 0.269 |  | 6 | 0.251
| 7 |  |  | 7 |  |  | 7 | 0.261 |  | 7 | 0.258
| 8 |  |  | 8 |  |  | 8 | 0.264 |  | 8 | 0.25
| Average | 0 |  | Average | 0 |  | Average | 0.26525 |  | Average | 0.2535
VSG02A 24066F1.01 | Column2 | Thickness/mm | VSG02A 24066F1.02 | Column2 | Thickness/mm | VSG02A 24066G1.03 | Column2 | Thickness/mm | VSG02A 24066G1.04 | Column2 | Thickness/mm
| 1 | 0.251 |  | 1 | 0.243 |  | 1 |  |  | 1 | 0.262
| 2 | 0.255 |  | 2 | 0.243 |  | 2 |  |  | 2 | 0.259
| 3 | 0.251 |  | 3 | 0.253 |  | 3 |  |  | 3 | 0.26
| 4 | 0.257 |  | 4 | 0.254 |  | 4 |  |  | 4 | 0.257
| 5 | 0.263 |  | 5 | 0.256 |  | 5 |  |  | 5 | 0.263
| 6 | 0.265 |  | 6 | 0.251 |  | 6 |  |  | 6 | 0.262
| 7 | 0.252 |  | 7 | 0.259 |  | 7 |  |  | 7 | 0.257
| 8 | 0.268 |  | 8 | 0.258 |  | 8 |  |  | 8 | 0.257
| Average | 0.25775 |  | Average | 0.252125 |  | Average | 0 |  | Average | 0.259625
VSG02A 24067F1.01 | Column2 | Thickness/mm | VSG02A 24067F1.02 | Column2 | Thickness/mm | VSG02A 24067G1.03 | Column2 | Thickness/mm | VSG02A 24067G1.04 | Column2 | Thickness/mm
| 1 | 0.251 |  | 1 | 0.259 |  | 1 | 0.264 |  | 1 | 0.263
| 2 | 0.263 |  | 2 | 0.263 |  | 2 | 0.266 |  | 2 | 0.266
| 3 | 0.266 |  | 3 | 0.25 |  | 3 | 0.265 |  | 3 | 0.265
| 4 | 0.264 |  | 4 | 0.254 |  | 4 | 0.27 |  | 4 | 0.266
| 5 | 0.258 |  | 5 | 0.269 |  | 5 | 0.269 |  | 5 | 0.268
| 6 | 0.254 |  | 6 | 0.266 |  | 6 | 0.259 |  | 6 | 0.265
| 7 | 0.26 |  | 7 | 0.259 |  | 7 | 0.268 |  | 7 | 0.264
| 8 | 0.263 |  | 8 | 0.267 |  | 8 | 0.265 |  | 8 | 0.262
| Average | 0.259875 |  | Average | 0.260875 |  | Average | 0.26575 |  | Average | 0.264875
VSG02A 24068F1.01 | Column2 | Thickness/mm | VSG02A 24068F1.02 | Column2 | Thickness/mm | VSG02A 24068G1.03 | Column2 | Thickness/mm | VSG02A 24068G1.04 | Column2 | Thickness/mm
| 1 | 0.261 |  | 1 | 0.256 |  | 1 | 0.274 |  | 1 | 0.286
| 2 | 0.269 |  | 2 | 0.279 |  | 2 | 0.282 |  | 2 | 0.287
| 3 | 0.261 |  | 3 | 0.269 |  | 3 | 0.285 |  | 3 | 0.289
| 4 | 0.268 |  | 4 | 0.264 |  | 4 | 0.282 |  | 4 | 0.284
| 5 | 0.278 |  | 5 | 0.271 |  | 5 | 0.284 |  | 5 | 0.285
| 6 | 0.264 |  | 6 | 0.273 |  | 6 | 0.277 |  | 6 | 0.285
| 7 | 0.254 |  | 7 | 0.268 |  | 7 | 0.286 |  | 7 | 0.289
| 8 | 0.281 |  | 8 | 0.251 |  | 8 | 0.287 |  | 8 | 0.286
| Average | 0.267 |  | Average | 0.266375 |  | Average | 0.282125 |  | Average | 0.286375
VSG02A 24071F1.01 | Column2 | Thickness/mm | VSG02A 24071F1.02 | Column2 | Thickness/mm | VSG02A 24071G1.03 | Column2 | Thickness/mm | VSG02A 24071G1.04 | Column2 | Thickness/mm
| 1 |  |  | 1 |  |  | 1 | 0.27 |  | 1 | 0.275
| 2 |  |  | 2 |  |  | 2 | 0.277 |  | 2 | 0.27
| 3 |  |  | 3 |  |  | 3 | 0.27 |  | 3 | 0.278
| 4 |  |  | 4 |  |  | 4 | 0.274 |  | 4 | 0.279
| 5 |  |  | 5 |  |  | 5 | 0.273 |  | 5 | 0.271
| 6 |  |  | 6 |  |  | 6 | 0.272 |  | 6 | 0.272
| 7 |  |  | 7 |  |  | 7 | 0.271 |  | 7 | 0.273
| 8 |  |  | 8 |  |  | 8 | 0.273 |  | 8 | 0.268
| Average | 0 |  | Average | 0 |  | Average | 0.2725 |  | Average | 0.27325
VSG02A 24072F1.01 | Column2 | Thickness/mm | VSG02A 24072F1.02 | Column2 | Thickness/mm | VSG02A 24072G1.03 | Column2 | Thickness/mm | VSG02A 24072G1.04 | Column2 | Thickness/mm
| 1 | 0.277 |  | 1 | 0.268 |  | 1 |  |  | 1
| 2 | 0.264 |  | 2 | 0.27 |  | 2 |  |  | 2
| 3 | 0.259 |  | 3 | 0.267 |  | 3 |  |  | 3
| 4 | 0.261 |  | 4 | 0.269 |  | 4 |  |  | 4
| 5 | 0.246 |  | 5 | 0.262 |  | 5 |  |  | 5
| 6 | 0.253 |  | 6 | 0.265 |  | 6 |  |  | 6
| 7 | 0.246 |  | 7 | 0.272 |  | 7 |  |  | 7
| 8 | 0.257 |  | 8 | 0.271 |  | 8 |  |  | 8
| Average | 0.257875 |  | Average | 0.268 |  | Average | 0 |  | Average | 0
VSG02A 24073F1.01 | Column2 | Thickness/mm | VSG02A 24073F1.02 | Column2 | Thickness/mm | VSG02A 24073G1.03 | Column2 | Thickness/mm | VSG02A 24073G1.04 | Column2 | Thickness/mm
| 1 | 0.27 |  | 1 | 0.261 |  | 1 | 0.266 |  | 1 | 0.261
| 2 | 0.257 |  | 2 | 0.259 |  | 2 | 0.261 |  | 2 | 0.266
| 3 | 0.256 |  | 3 | 0.26 |  | 3 | 0.268 |  | 3 | 0.258
| 4 | 0.249 |  | 4 | 0.249 |  | 4 | 0.269 |  | 4 | 0.258
| 5 | 0.252 |  | 5 | 0.245 |  | 5 | 0.26 |  | 5 | 0.268
| 6 | 0.258 |  | 6 | 0.255 |  | 6 | 0.262 |  | 6 | 0.264
| 7 | 0.255 |  | 7 | 0.256 |  | 7 | 0.265 |  | 7 | 0.262
| 8 | 0.248 |  | 8 | 0.267 |  | 8 | 0.266 |  | 8 | 0.265
| Average | 0.255625 |  | Average | 0.2565 |  | Average | 0.264625 |  | Average | 0.26275
VSG02A 24074F1.01 | Column2 | Thickness/mm | VSG02A 24074F1.02 | Column2 | Thickness/mm | VSG02A 24074G1.03 | Column2 | Thickness/mm | VSG02A 24074G1.04 | Column2 | Thickness/mm
| 1 | 0.271 |  | 1 | 0.249 |  | 1 |  |  | 1
| 2 | 0.262 |  | 2 | 0.26 |  | 2 |  |  | 2
| 3 | 0.263 |  | 3 | 0.267 |  | 3 |  |  | 3
| 4 | 0.275 |  | 4 | 0.257 |  | 4 |  |  | 4
| 5 | 0.262 |  | 5 | 0.253 |  | 5 |  |  | 5
| 6 | 0.279 |  | 6 | 0.264 |  | 6 |  |  | 6
| 7 | 0.279 |  | 7 | 0.27 |  | 7 |  |  | 7
| 8 | 0.275 |  | 8 | 0.273 |  | 8 |  |  | 8
| Average | 0.27075 |  | Average | 0.261625 |  | Average | 0 |  | Average | 0
VSG02A 24075F1.01 | Column2 | Thickness/mm | VSG02A 24075F1.02 | Column2 | Thickness/mm | VSG02A 24075G1.03 | Column2 | Thickness/mm | VSG02A 24075G1.04 | Column2 | Thickness/mm
| 1 |  |  | 1 |  |  | 1 | 0.262 |  | 1 | 0.251
| 2 |  |  | 2 |  |  | 2 | 0.266 |  | 2 | 0.258
| 3 |  |  | 3 |  |  | 3 | 0.261 |  | 3 | 0.261
| 4 |  |  | 4 |  |  | 4 | 0.26 |  | 4 | 0.253
| 5 |  |  | 5 |  |  | 5 | 0.265 |  | 5 | 0.271
| 6 |  |  | 6 |  |  | 6 | 0.258 |  | 6 | 0.273
| 7 |  |  | 7 |  |  | 7 | 0.267 |  | 7 | 0.269
| 8 |  |  | 8 |  |  | 8 | 0.258 |  | 8 | 0.275
| Average | 0 |  | Average | 0 |  | Average | 0.262125 |  | Average | 0.263875
VSG01A 24078G1.01 | Column2 | Thickness/mm | VSG01A 24078G1.02 | Column2 | Thickness/mm
| 1 | 0.269 |  | 1 | 0.27
| 2 | 0.273 |  | 2 | 0.264
| 3 | 0.262 |  | 3 | 0.259
| 4 | 0.269 |  | 4 | 0.269
| 5 | 0.265 |  | 5 | 0.268
| 6 | 0.266 |  | 6 | 0.271
| 7 | 0.262 |  | 7 | 0.268
| 8 | 0.27 |  | 8 | 0.268
| Average | 0.267 |  | Average | 0.267125
VSG01A 24079G1.01 | Column2 | Thickness/mm | VSG01A 24079G1.02 | Column2 | Thickness/mm | VSG02A 240 | Column2 | Thickness/mm | VSG02A 240 | Column2 | Thickness/mm
| 1 | 0.274 |  | 1 | 0.275 |  | 1 |  |  | 1
| 2 | 0.282 |  | 2 | 0.277 |  | 2 |  |  | 2
| 3 | 0.277 |  | 3 | 0.27 |  | 3 |  |  | 3
| 4 | 0.278 |  | 4 | 0.274 |  | 4 |  |  | 4
| 5 | 0.268 |  | 5 | 0.281 |  | 5 |  |  | 5
| 6 | 0.271 |  | 6 | 0.278 |  | 6 |  |  | 6
| 7 | 0.275 |  | 7 | 0.281 |  | 7 |  |  | 7
| 8 | 0.274 |  | 8 | 0.277 |  | 8 |  |  | 8
| Average | 0.274875 |  | Average | 0.276625 |  | Average | 0 |  | Average | 0
VSG02A 24081G1.01 | Column2 | Thickness/mm | VSG02A 24081G1.02 | Column2 | Thickness/mm | VSG02A 240 | Column2 | Thickness/mm | VSG02A 240 | Column2 | Thickness/mm
| 1 | 0.283 |  | 1 | 0.282 |  | 1 |  |  | 1
| 2 | 0.296 |  | 2 | 0.283 |  | 2 |  |  | 2
| 3 | 0.288 |  | 3 | 0.282 |  | 3 |  |  | 3
| 4 | 0.293 |  | 4 | 0.288 |  | 4 |  |  | 4
| 5 | 0.289 |  | 5 | 0.286 |  | 5 |  |  | 5
| 6 | 0.292 |  | 6 | 0.285 |  | 6 |  |  | 6
| 7 | 0.292 |  | 7 | 0.279 |  | 7 |  |  | 7
| 8 | 0.288 |  | 8 | 0.284 |  | 8 |  |  | 8
| Average | 0.290125 |  | Average | 0.283625 |  | Average | 0 |  | Average | 0
VSG01A 240109F1.01 | Column2 | Thickness/mm | VSG01A 240109F1.01 | Column2 | Thickness/mm
| 1 | 0.249 |  | 1 | 0.252
| 2 | 0.267 |  | 2 | 0.255
| 3 | 0.285 |  | 3 | 0.245
| 4 | 0.281 |  | 4 | 0.268
| 5 | 0.262 |  | 5 | 0.252
| 6 | 0.282 |  | 6 | 0.247
| 7 | 0.262 |  | 7 | 0.258
| 8 | 0.273 |  | 8 | 0.245
| Average | 0.270125 |  | Average | 0.25275
VSG01A 240110F1.01 | Column2 | Thickness/mm | VSG01A 240110F1.02 | Column2 | Thickness/mm
| 1 | 0.268 |  | 1 | 0.257
| 2 | 0.264 |  | 2 | 0.276
| 3 | 0.27 |  | 3 | 0.275
| 4 | 0.276 |  | 4 | 0.255
| 5 | 0.265 |  | 5 | 0.253
| 6 | 0.277 |  | 6 | 0.266
| 7 | 0.272 |  | 7 | 0.26
| 8 | 0.261 |  | 8 | 0.262
| Average | 0.269125 |  | Average | 0.263
VSG01A 240111F1.01 | Column2 | Thickness/mm | VSG01A 240111F1.02 | Column2 | Thickness/mm
| 1 | 0.252 |  | 1 | 0.274
| 2 | 0.243 |  | 2 | 0.264
| 3 | 0.246 |  | 3 | 0.275
| 4 | 0.258 |  | 4 | 0.274
| 5 | 0.246 |  | 5 | 0.267
| 6 | 0.259 |  | 6 | 0.278
| 7 | 0.254 |  | 7 | 0.277
| 8 | 0.241 |  | 8 | 0.261
| Average | 0.249875 |  | Average | 0.27125
VSG01A 240112F1.01 | Column2 | Thickness/mm | VSG01A 240112F1.02 | Column2 | Thickness/mm
| 1 | 0.266 |  | 1 | 0.261
| 2 | 0.268 |  | 2 | 0.27
| 3 | 0.278 |  | 3 | 0.278
| 4 | 0.276 |  | 4 | 0.277
| 5 | 0.256 |  | 5 | 0.261
| 6 | 0.271 |  | 6 | 0.266
| 7 | 0.273 |  | 7 | 0.264
| 8 | 0.27 |  | 8 | 0.269
| Average | 0.26975 |  | Average | 0.26825
VSG01A 240113F1.01 | Column2 | Thickness/mm | VSG01A 240113F1.02 | Column2 | Thickness/mm | VSG02A 240 | Column2 | Thickness/mm | VSG02A 240 | Column2 | Thickness/mm
| 1 | 0.259 |  | 1 | 0.265 |  | 1 |  |  | 1
| 2 | 0.269 |  | 2 | 0.27 |  | 2 |  |  | 2
| 3 | 0.26 |  | 3 | 0.271 |  | 3 |  |  | 3
| 4 | 0.264 |  | 4 | 0.261 |  | 4 |  |  | 4
| 5 | 0.274 |  | 5 | 0.266 |  | 5 |  |  | 5
| 6 | 0.256 |  | 6 | 0.266 |  | 6 |  |  | 6
| 7 | 0.267 |  | 7 | 0.276 |  | 7 |  |  | 7
| 8 | 0.252 |  | 8 | 0.266 |  | 8 |  |  | 8
| Average | 0.262625 |  | Average | 0.267625 |  | Average | 0 |  | Average | 0
VSG01A 240114F1.01 | Column2 | Thickness/mm | VSG01A 240114F1.02 | Column2 | Thickness/mm | VSG02A 240 | Column2 | Thickness/mm | VSG02A 240 | Column2 | Thickness/mm
| 1 | 0.253 |  | 1 | 0.251 |  | 1 |  |  | 1
| 2 | 0.261 |  | 2 | 0.261 |  | 2 |  |  | 2
| 3 | 0.268 |  | 3 | 0.265 |  | 3 |  |  | 3
| 4 | 0.274 |  | 4 | 0.273 |  | 4 |  |  | 4
| 5 | 0.278 |  | 5 | 0.264 |  | 5 |  |  | 5
| 6 | 0.272 |  | 6 | 0.257 |  | 6 |  |  | 6
| 7 | 0.278 |  | 7 | 0.254 |  | 7 |  |  | 7
| 8 | 0.259 |  | 8 | 0.274 |  | 8 |  |  | 8
| Average | 0.267875 |  | Average | 0.262375 |  | Average | 0 |  | Average | 0
VSG01A 24115F1.01 ? | Column2 | Thickness/mm | VSG01A 24115F1.02 | Column2 | Thickness/mm | VSG01A 24115F1.03 | Column2 | Thickness/mm | VSG01A 24115F1.04 | Column2 | Thickness/mm
| 1 | 0.243 |  | 1 | 0.268 |  | 1 | 0.266 |  | 1 | 0.285
| 2 | 0.265 |  | 2 | 0.266 |  | 2 | 0.271 |  | 2 | 0.275
| 3 | 0.259 |  | 3 | 0.268 |  | 3 | 0.262 |  | 3 | 0.267
| 4 | 0.258 |  | 4 | 0.259 |  | 4 | 0.265 |  | 4 | 0.278
| 5 | 0.262 |  | 5 | 0.254 |  | 5 | 0.263 |  | 5 | 0.273
| 6 | 0.26 |  | 6 | 0.258 |  | 6 | 0.261 |  | 6 | 0.273
| 7 | 0.278 |  | 7 | 0.263 |  | 7 | 0.266 |  | 7 | 0.279
| 8 | 0.261 |  | 8 | 0.267 |  | 8 | 0.271 |  | 8 | 0.282
| Average | 0.26075 |  | Average | 0.262875 |  | Average | 0.265625 |  | Average | 0.2765
VSG01A 24116F1.01 ? | Column2 | Thickness/mm | VSG01A 24116F1.02 ? | Column2 | Thickness/mm | VSG02A 240 | Column2 | Thickness/mm | VSG02A 240 | Column2 | Thickness/mm
| 1 | 0.261 |  | 1 | 0.242 |  | 1 |  |  | 1
| 2 | 0.263 |  | 2 | 0.258 |  | 2 |  |  | 2
| 3 | 0.243 |  | 3 | 0.241 |  | 3 |  |  | 3
| 4 | 0.26 |  | 4 | 0.243 |  | 4 |  |  | 4
| 5 | 0.263 |  | 5 | 0.252 |  | 5 |  |  | 5
| 6 | 0.265 |  | 6 | 0.253 |  | 6 |  |  | 6
| 7 | 0.262 |  | 7 | 0.25 |  | 7 |  |  | 7
| 8 | 0.252 |  | 8 | 0.241 |  | 8 |  |  | 8
| Average | 0.258625 |  | Average | 0.2475 |  | Average | 0 |  | Average | 0
VSG01A 24117F1.01 | Column2 | Thickness/mm | VSG01A 24117F1.02 | Column2 | Thickness/mm
| 1 |  |  | 1
| 2 |  |  | 2
| 3 |  |  | 3
| 4 |  |  | 4
| 5 |  |  | 5
| 6 |  |  | 6
| 7 |  |  | 7
| 8 |  |  | 8
| Average | 0 |  | Average | 0
VSG02A 24120F1.01 | Column2 | Thickness/mm | VSG02A 24120F1.02 | Column2 | Thickness/mm | VSG02A 240 | Column2 | Thickness/mm | VSG02A 240 | Column2 | Thickness/mm
| 1 | 0.25 |  | 1 | 0.247 |  | 1 |  |  | 1
| 2 | 0.267 |  | 2 | 0.25 |  | 2 |  |  | 2
| 3 | 0.26 |  | 3 | 0.256 |  | 3 |  |  | 3
| 4 | 0.259 |  | 4 | 0.243 |  | 4 |  |  | 4
| 5 | 0.248 |  | 5 | 0.25 |  | 5 |  |  | 5
| 6 | 0.265 |  | 6 | 0.27 |  | 6 |  |  | 6
| 7 | 0.268 |  | 7 | 0.252 |  | 7 |  |  | 7
| 8 | 0.26 |  | 8 | 0.246 |  | 8 |  |  | 8
| Average | 0.259625 |  | Average | 0.25175 |  | Average | 0 |  | Average | 0
VSG02A 24121F1.01 | Column2 | Thickness/mm | VSG02A 24121F1.02 | Column2 | Thickness/mm
| 1 | 0.25 |  | 1 | 0.256
| 2 | 0.259 |  | 2 | 0.267
| 3 | 0.263 |  | 3 | 0.251
| 4 | 0.259 |  | 4 | 0.254
| 5 | 0.255 |  | 5 | 0.262
| 6 | 0.257 |  | 6 | 0.26
| 7 | 0.254 |  | 7 | 0.266
| 8 | 0.26 |  | 8 | 0.249
| Average | 0.257125 |  | Average | 0.258125
VSG02A 24122F1.01 | Column2 | Thickness/mm | VSG02A 24122F1.02 | Column2 | Thickness/mm
| 1 | 0.258 |  | 1 | 0.262
| 2 | 0.27 |  | 2 | 0.278
| 3 | 0.278 |  | 3 | 0.263
| 4 | 0.275 |  | 4 | 0.266
| 5 | 0.264 |  | 5 | 0.261
| 6 | 0.274 |  | 6 | 0.268
| 7 | 0.271 |  | 7 | 0.27
| 8 | 0.268 |  | 8 | 0.274
| Average | 0.26975 |  | Average | 0.26775
VSG02A 24127F1.01 | Column2 | Thickness/mm | VSG02A 24127F1.02 | Column2 | Thickness/mm
| 1 | 0.244 |  | 1 | 0.241
| 2 | 0.251 |  | 2 | 0.252
| 3 | 0.245 |  | 3 | 0.256
| 4 | 0.248 |  | 4 | 0.25
| 5 | 0.255 |  | 5 | 0.262
| 6 | 0.274 |  | 6 | 0.248
| 7 | 0.254 |  | 7 | 0.253
| 8 | 0.243 |  | 8 | 0.26
| Average | 0.25175 |  | Average | 0.25275
VSG01A 24128F1.01 | Column2 | Thickness/mm | VSG01A 24128F1.02 | Column2 | Thickness/mm | VSG02A 24128F1.03 | Column2 | Thickness/mm | VSG02A 24128F1.04 | Column2 | Thickness/mm
| 1 | 0.239 |  | 1 | 0.253 |  | 1 | 0.264 |  | 1 | 0.267
| 2 | 0.243 |  | 2 | 0.255 |  | 2 | 0.269 |  | 2 | 0.258
| 3 | 0.24 |  | 3 | 0.249 |  | 3 | 0.269 |  | 3 | 0.268
| 4 | 0.233 |  | 4 | 0.257 |  | 4 | 0.272 |  | 4 | 0.265
| 5 | 0.235 |  | 5 | 0.249 |  | 5 | 0.255 |  | 5 | 0.244
| 6 | 0.239 |  | 6 | 0.269 |  | 6 | 0.256 |  | 6 | 0.254
| 7 | 0.234 |  | 7 | 0.25 |  | 7 | 0.253 |  | 7 | 0.254
| 8 | 0.245 |  | 8 | 0.268 |  | 8 | 0.265 |  | 8 | 0.265
| Average | 0.2385 |  | Average | 0.25625 |  | Average | 0.262875 |  | Average | 0.259375
VSG01A 24129F1.01 | Column2 | Thickness/mm | VSG01A 24129F1.02 | Column2 | Thickness/mm | VSG02A 24129F1.03 | Column2 | Thickness/mm | VSG02A 24129F1.04 | Column2 | Thickness/mm
| 1 | 0.261 |  | 1 | 0.253 |  | 1 | 0.263 |  | 1 | 0.269
| 2 | 0.271 |  | 2 | 0.259 |  | 2 | 0.264 |  | 2 | 0.267
| 3 | 0.258 |  | 3 | 0.247 |  | 3 | 0.253 |  | 3 | 0.263
| 4 | 0.252 |  | 4 | 0.263 |  | 4 | 0.269 |  | 4 | 0.268
| 5 | 0.251 |  | 5 | 0.26 |  | 5 | 0.259 |  | 5 | 0.262
| 6 | 0.251 |  | 6 | 0.238 |  | 6 | 0.258 |  | 6 | 0.272
| 7 | 0.258 |  | 7 | 0.256 |  | 7 | 0.263 |  | 7 | 0.265
| 8 | 0.248 |  | 8 | 0.245 |  | 8 | 0.266 |  | 8 | 0.263
| Average | 0.25625 |  | Average | 0.252625 |  | Average | 0.261875 |  | Average | 0.266125
VSG01A 24130F1.01 | Column2 | Thickness/mm | VSG01A 24130F1.02 | Column2 | Thickness/mm | VSG02A 24131F1.01 | Column2 | Thickness/mm | VSG02A 24131F1.02 | Column2 | Thickness/mm
| 1 | 0.275 |  | 1 | 0.261 |  | 1 | 0.267 |  | 1 | 0.261
| 2 | 0.278 |  | 2 | 0.277 |  | 2 | 0.275 |  | 2 | 0.267
| 3 | 0.278 |  | 3 | 0.271 |  | 3 | 0.288 |  | 3 | 0.268
| 4 | 0.272 |  | 4 | 0.268 |  | 4 | 0.267 |  | 4 | 0.272
| 5 | 0.254 |  | 5 | 0.267 |  | 5 | 0.266 |  | 5 | 0.259
| 6 | 0.269 |  | 6 | 0.276 |  | 6 | 0.272 |  | 6 | 0.253
| 7 | 0.264 |  | 7 | 0.277 |  | 7 | 0.282 |  | 7 | 0.278
| 8 | 0.269 |  | 8 | 0.269 |  | 8 | 0.275 |  | 8 | 0.267
| Average | 0.269875 |  | Average | 0.27075 |  | Average | 0.274 |  | Average | 0.265625
VSG01A 24136F1.01 | Column2 | Thickness/mm | VSG01A 24136F1.02 | Column2 | Thickness/mm | VSG02A 24136F1.03 | Column2 | Thickness/mm | VSG02A 24136F1.04 | Column2 | Thickness/mm
| 1 | 0.259 |  | 1 | 0.284 |  | 1 | 0.278 |  | 1 | 0.276
| 2 | 0.262 |  | 2 | 0.282 |  | 2 | 0.278 |  | 2 | 0.272
| 3 | 0.255 |  | 3 | 0.279 |  | 3 | 0.28 |  | 3 | 0.278
| 4 | 0.249 |  | 4 | 0.276 |  | 4 | 0.283 |  | 4 | 0.266
| 5 | 0.261 |  | 5 | 0.274 |  | 5 | 0.267 |  | 5 | 0.265
| 6 | 0.255 |  | 6 | 0.269 |  | 6 | 0.276 |  | 6 | 0.266
| 7 | 0.255 |  | 7 | 0.277 |  | 7 | 0.267 |  | 7 | 0.275
| 8 | 0.27 |  | 8 | 0.271 |  | 8 | 0.278 |  | 8 | 0.263
| Average | 0.25825 |  | Average | 0.2765 |  | Average | 0.275875 |  | Average | 0.270125
Didn't use for this week
VSG01A 24137F1.01 | Column2 | Thickness/mm | VSG01A 24137F1.02 | Column2 | Thickness/mm
| 1 | 0.256 |  | 1 | 0.255
| 2 | 0.259 |  | 2 | 0.262
| 3 | 0.251 |  | 3 | 0.258
| 4 | 0.252 |  | 4 | 0.265
| 5 | 0.263 |  | 5 | 0.267
| 6 | 0.256 |  | 6 | 0.26
| 7 | 0.263 |  | 7 | 0.256
| 8 | 0.258 |  | 8 | 0.262
| Average | 0.25725 |  | Average | 0.260625
VSG01A 24141F1.01 | Column2 | Thickness/mm | VSG01A 24141F1.02 | Column2 | Thickness/mm
| 1 | 0.26 |  | 1 | 0.262
| 2 | 0.265 |  | 2 | 0.259
| 3 | 0.263 |  | 3 | 0.264
| 4 | 0.251 |  | 4 | 0.254
| 5 | 0.26 |  | 5 | 0.252
| 6 | 0.264 |  | 6 | 0.254
| 7 | 0.257 |  | 7 | 0.258
| 8 | 0.266 |  | 8 | 0.255
| Average | 0.26075 |  | Average | 0.25725
VSG01A 24142F1.01 | Column2 | Thickness/mm | VSG01A 24142F1.02 | Column2 | Thickness/mm
| 1 | 0.255 |  | 1 | 0.25
| 2 | 0.265 |  | 2 | 0.263
| 3 | 0.254 |  | 3 | 0.26
| 4 | 0.242 |  | 4 | 0.261
| 5 | 0.242 |  | 5 | 0.251
| 6 | 0.249 |  | 6 | 0.262
| 7 | 0.256 |  | 7 | 0.263
| 8 | 0.259 |  | 8 | 0.253
| Average | 0.25275 |  | Average | 0.257875
VSG01A 24143F1.01 | Column2 | Thickness/mm | VSG01A 24143F1.02 | Column2 | Thickness/mm
| 1 | 0.259 |  | 1 | 0.252
| 2 | 0.276 |  | 2 | 0.269
| 3 | 0.275 |  | 3 | 0.27
| 4 | 0.276 |  | 4 | 0.266
| 5 | 0.269 |  | 5 | 0.265
| 6 | 0.265 |  | 6 | 0.264
| 7 | 0.272 |  | 7 | 0.267
| 8 | 0.263 |  | 8 | 0.265
| Average | 0.269375 |  | Average | 0.26475
VSG01A 24144F1.01 | Column2 | Thickness/mm | VSG01A 24144F1.02 | Column2 | Thickness/mm
| 1 | 0.284 |  | 1 | 0.248
| 2 | 0.252 |  | 2 | 0.255
| 3 | 0.245 |  | 3 | 0.253
| 4 | 0.241 |  | 4 | 0.25
| 5 | 0.25 |  | 5 | 0.254
| 6 | 0.249 |  | 6 | 0.254
| 7 | 0.25 |  | 7 | 0.254
| 8 | 0.252 |  | 8 | 0.262
| Average | 0.252875 |  | Average | 0.25375
VSG01A 24149F1.01 | Column2 | Thickness/mm | VSG01A 24149F1.02 | Column2 | Thickness/mm
| 1 | 0.279 |  | 1 | 0.26
| 2 | 0.25 |  | 2 | 0.262
| 3 | 0.267 |  | 3 | 0.259
| 4 | 0.252 |  | 4 | 0.26
| 5 | 0.246 |  | 5 | 0.264
| 6 | 0.248 |  | 6 | 0.26
| 7 | 0.252 |  | 7 | 0.255
| 8 | 0.262 |  | 8 | 0.257
| Average | 0.257 |  | Average | 0.259625
VSG01A 24150F1.01 | Column2 | Thickness/mm | VSG01A 24150F1.02 | Column2 | Thickness/mm
| 1 | 0.262 |  | 1 | 0.267
| 2 | 0.263 |  | 2 | 0.264
| 3 | 0.265 |  | 3 | 0.266
| 4 | 0.268 |  | 4 | 0.264
| 5 | 0.266 |  | 5 | 0.261
| 6 | 0.27 |  | 6 | 0.257
| 7 | 0.273 |  | 7 | 0.265
| 8 | 0.264 |  | 8 | 0.258
| Average | 0.266375 |  | Average | 0.26275
VSG01A 24151F1.01 | Column2 | Thickness/mm | VSG01A 24151F1.02 | Column2 | Thickness/mm
| 1 | 0.253 |  | 1 | 0.251
| 2 | 0.266 |  | 2 | 0.26
| 3 | 0.269 |  | 3 | 0.258
| 4 | 0.262 |  | 4 | 0.269
| 5 | 0.252 |  | 5 | 0.269
| 6 | 0.248 |  | 6 | 0.265
| 7 | 0.249 |  | 7 | 0.263
| 8 | 0.256 |  | 8 | 0.26
| Average | 0.256875 |  | Average | 0.261875
VSG01A 24155F1.01 | Column2 | Thickness/mm | VSG01A 24155F1.02 | Column2 | Thickness/mm
| 1 | 0.259 |  | 1 | 0.263
| 2 | 0.259 |  | 2 | 0.251
| 3 | 0.256 |  | 3 | 0.261
| 4 | 0.254 |  | 4 | 0.259
| 5 | 0.261 |  | 5 | 0.261
| 6 | 0.268 |  | 6 | 0.264
| 7 | 0.255 |  | 7 | 0.256
| 8 | 0.266 |  | 8 | 0.266
| Average | 0.25975 |  | Average | 0.260125
VSG01A 24156F1.01 | Column2 | Thickness/mm | VSG01A 24156F1.02 | Column2 | Thickness/mm
| 1 | 0.269 |  | 1 | 0.269
| 2 | 0.255 |  | 2 | 0.26
| 3 | 0.26 |  | 3 | 0.266
| 4 | 0.266 |  | 4 | 0.265
| 5 | 0.265 |  | 5 | 0.267
| 6 | 0.269 |  | 6 | 0.257
| 7 | 0.265 |  | 7 | 0.259
| 8 | 0.266 |  | 8 | 0.257
| Average | 0.264375 |  | Average | 0.2625
VSG02A 24157F1.01 | Column2 | Thickness/mm | VSG02A 24157F1.02 | Column2 | Thickness/mm
| 1 |  |  | 1
| 2 |  |  | 2
| 3 |  |  | 3
| 4 |  |  | 4
| 5 |  |  | 5
| 6 |  |  | 6
| 7 |  |  | 7
| 8 |  |  | 8
| Average | 0 |  | Average | 0
VSG02A 24158F1.01 | Column2 | Thickness/mm | VSG02A 24158F1.02 | Column2 | Thickness/mm
| 1 | 0.255 |  | 1 | 0.246
| 2 | 0.258 |  | 2 | 0.254
| 3 | 0.252 |  | 3 | 0.253
| 4 | 0.25 |  | 4 | 0.255
| 5 | 0.253 |  | 5 | 0.254
| 6 | 0.254 |  | 6 | 0.266
| 7 | 0.256 |  | 7 | 0.254
| 8 | 0.259 |  | 8 | 0.252
| Average | 0.254625 |  | Average | 0.25425
VSG02A 24162F1.01 | Column2 | Thickness/mm | VSG02A 24162F1.02 | Column2 | Thickness/mm
| 1 | 0.265 |  | 1 | 0.254
| 2 | 0.26 |  | 2 | 0.257
| 3 | 0.264 |  | 3 | 0.26
| 4 | 0.259 |  | 4 | 0.264
| 5 | 0.253 |  | 5 | 0.262
| 6 | 0.259 |  | 6 | 0.268
| 7 | 0.258 |  | 7 | 0.265
| 8 | 0.255 |  | 8 | 0.257
| Average | 0.259125 |  | Average | 0.260875
VSG02A 24163F1.01 | Column2 | Thickness/mm | VSG02A 24163F1.02 | Column2 | Thickness/mm
| 1 | 0.237 |  | 1 | 0.252
| 2 | 0.248 |  | 2 | 0.258
| 3 | 0.248 |  | 3 | 0.259
| 4 | 0.249 |  | 4 | 0.251
| 5 | 0.251 |  | 5 | 0.246
| 6 | 0.249 |  | 6 | 0.254
| 7 | 0.255 |  | 7 | 0.253
| 8 | 0.25 |  | 8 | 0.254
| Average | 0.248375 |  | Average | 0.253375
VSG02A 24164F1.01 | Column2 | Thickness/mm | VSG02A 24164F1.02 | Column2 | Thickness/mm | didn't used
| 1 | 0.232 |  | 1 | 0.244
| 2 | 0.246 |  | 2 | 0.255
| 3 | 0.24 |  | 3 | 0.253
| 4 | 0.238 |  | 4 | 0.249
| 5 | 0.244 |  | 5 | 0.253
| 6 | 0.247 |  | 6 | 0.256
| 7 | 0.25 |  | 7 | 0.252
| 8 | 0.239 |  | 8 | 0.256
| Average | 0.242 |  | Average | 0.25225
VSG01A 24165F1.01 | Column2 | Thickness/mm | VSG01A 24165F1.02 | Column2 | Thickness/mm
| 1 | 0.254 |  | 1 | 0.253
| 2 | 0.255 |  | 2 | 0.246
| 3 | 0.258 |  | 3 | 0.253
| 4 | 0.252 |  | 4 | 0.257
| 5 | 0.254 |  | 5 | 0.255
| 6 | 0.264 |  | 6 | 0.251
| 7 | 0.266 |  | 7 | 0.256
| 8 | 0.254 |  | 8 | 0.255
| Average | 0.257125 |  | Average | 0.25325
VSG01A 24169F1.01 | Column2 | Thickness/mm | VSG01A 24169F1.02 | Column2 | Thickness/mm
| 1 | 0.26 |  | 1 | 0.252
| 2 | 0.252 |  | 2 | 0.252
| 3 | 0.251 |  | 3 | 0.244
| 4 | 0.238 |  | 4 | 0.243
| 5 | 0.25 |  | 5 | 0.251
| 6 | 0.248 |  | 6 | 0.256
| 7 | 0.252 |  | 7 | 0.247
| 8 | 0.246 |  | 8 | 0.257
| Average | 0.249625 |  | Average | 0.25025
VSG01A 24170F1.01 | Column2 | Thickness/mm | VSG01A 24170F1.02 | Column2 | Thickness/mm
| 1 | 0.264 |  | 1 | 0.263
| 2 | 0.263 |  | 2 | 0.261
| 3 | 0.26 |  | 3 | 0.262
| 4 | 0.249 |  | 4 | 0.259
| 5 | 0.254 |  | 5 | 0.261
| 6 | 0.256 |  | 6 | 0.256
| 7 | 0.261 |  | 7 | 0.258
| 8 | 0.256 |  | 8 | 0.249
| Average | 0.257875 |  | Average | 0.258625
VSG01A 24171F1.01 | Column2 | Thickness/mm | VSG01A 24171F1.02 | Column2 | Thickness/mm
| 1 | 0.267 |  | 1 | 0.267
| 2 | 0.266 |  | 2 | 0.271
| 3 | 0.265 |  | 3 | 0.266
| 4 | 0.269 |  | 4 | 0.268
| 5 | 0.267 |  | 5 | 0.263
| 6 | 0.268 |  | 6 | 0.268
| 7 | 0.273 |  | 7 | 0.263
| 8 | 0.267 |  | 8 | 0.263
| Average | 0.26775 |  | Average | 0.266125
VSG01A 24172F1.01 | Column2 | Thickness/mm | VSG01A 24172F1.02 | Column2 | Thickness/mm
| 1 | 0.248 |  | 1 | 0.252
| 2 | 0.258 |  | 2 | 0.251
| 3 | 0.261 |  | 3 | 0.257
| 4 | 0.253 |  | 4 | 0.257
| 5 | 0.252 |  | 5 | 0.246
| 6 | 0.251 |  | 6 | 0.25
| 7 | 0.264 |  | 7 | 0.249
| 8 | 0.248 |  | 8 | 0.255
| Average | 0.254375 |  | Average | 0.252125
VSG02A 24176F1.01 | Column2 | Thickness/mm | VSG02A 24176F1.02 | Column2 | Thickness/mm | previous 10 kW sPTL sheet. Check this
| 1 |  |  | 1
| 2 |  |  | 2
| 3 |  |  | 3
| 4 |  |  | 4
| 5 |  |  | 5
| 6 |  |  | 6
| 7 |  |  | 7
| 8 |  |  | 8
| Average | 0 |  | Average | 0
VSG01A 24177F1.01 | Column2 | Thickness/mm | VSG01A 24177F1.02 | Column2 | Thickness/mm
| 1 | 0.258 |  | 1 | 0.25
| 2 | 0.257 |  | 2 | 0.261
| 3 | 0.261 |  | 3 | 0.261
| 4 | 0.258 |  | 4 | 0.261
| 5 | 0.26 |  | 5 | 0.264
| 6 | 0.26 |  | 6 | 0.261
| 7 | 0.258 |  | 7 | 0.265
| 8 | 0.262 |  | 8 | 0.264
| Average | 0.25925 |  | Average | 0.260875
VSG01A 24178F1.01 | Column2 | Thickness/mm | VSG01A 24178F1.02 | Column2 | Thickness/mm
| 1 | 0.262 |  | 1 | 0.263
| 2 | 0.253 |  | 2 | 0.261
| 3 | 0.264 |  | 3 | 0.265
| 4 | 0.26 |  | 4 | 0.266
| 5 | 0.266 |  | 5 | 0.26
| 6 | 0.261 |  | 6 | 0.265
| 7 | 0.261 |  | 7 | 0.267
| 8 | 0.264 |  | 8 | 0.259
| Average | 0.261375 |  | Average | 0.26325
VSG02A 24179F1.01 | Column2 | Thickness/mm | VSG02A 24179F1.02 | Column2 | Thickness/mm
Flow through | 1 | 0.264 | Flow through | 1 | 0.258
| 2 | 0.263 |  | 2 | 0.258
| 3 | 0.26 |  | 3 | 0.253
| 4 | 0.256 |  | 4 | 0.258
| 5 | 0.254 |  | 5 | 0.254
| 6 | 0.244 |  | 6 | 0.25
| 7 | 0.248 |  | 7 | 0.249
| 8 | 0.257 |  | 8 | 0.257
| Average | 0.25575 |  | Average | 0.254625
VSG01A 24179F1.01 | Column2 | Thickness/mm | VSG01A 24179F1.02 | Column2 | Thickness/mm
Baseline | 1 | 0.258 |  | 1 | 0.257
| 2 | 0.257 |  | 2 | 0.259
| 3 | 0.258 |  | 3 | 0.255
| 4 | 0.251 |  | 4 | 0.257
| 5 | 0.256 |  | 5 | 0.258
| 6 | 0.25 |  | 6 | 0.257
| 7 | 0.257 |  | 7 | 0.252
| 8 | 0.258 |  | 8 | 0.256
| Average | 0.255625 |  | Average | 0.256375
VSG02A-24183F1.01 | Column2 | Thickness/mm | VSG02A-24183F1.02 | Column2 | Thickness/mm
| 1 | 0.286 |  | 1 | 0.269
| 2 | 0.276 |  | 2 | 0.277
| 3 | 0.267 |  | 3 | 0.27
| 4 | 0.268 |  | 4 | 0.269
| 5 | 0.275 |  | 5 | 0.267
| 6 | 0.26 |  | 6 | 0.27
| 7 | 0.266 |  | 7 | 0.265
| 8 | 0.266 |  | 8 | 0.264
| Average | 0.2705 |  | Average | 0.268875
VSG02A-24184F1.01 | Column2 | Thickness/mm | VSG02A-24184F1.02 | Column2 | Thickness/mm
| 1 | 0.257 |  | 1 | 0.253
| 2 | 0.27 |  | 2 | 0.257
| 3 | 0.265 |  | 3 | 0.259
| 4 | 0.262 |  | 4 | 0.255
| 5 | 0.268 |  | 5 | 0.257
| 6 | 0.256 |  | 6 | 0.25
| 7 | 0.262 |  | 7 | 0.254
| 8 | 0.257 |  | 8 | 0.257
| Average | 0.262125 |  | Average | 0.25525
VSG01A 24190F1.01 | Column2 | Thickness/mm | VSG01A 24190F1.02 | Column2 | Thickness/mm
| 1 | 0.277 |  | 1 | 0.27
| 2 | 0.256 |  | 2 | 0.265
| 3 | 0.266 |  | 3 | 0.25
| 4 | 0.266 |  | 4 | 0.261
| 5 | 0.261 |  | 5 | 0.253
| 6 | 0.263 |  | 6 | 0.256
| 7 | 0.264 |  | 7 | 0.255
| 8 | 0.265 |  | 8 | 0.269
| Average | 0.26475 |  | Average | 0.259875
VSG02A 24191F1.01 | Column2 | Thickness/mm | VSG02A 24191F1.02 | Column2 | Thickness/mm
| 1 | 0.255 |  | 1 | 0.26
| 2 | 0.265 |  | 2 | 0.26
| 3 | 0.248 |  | 3 | 0.264
| 4 | 0.247 |  | 4 | 0.259
| 5 | 0.246 |  | 5 | 0.26
| 6 | 0.267 |  | 6 | 0.257
| 7 | 0.262 |  | 7 | 0.269
| 8 | 0.248 |  | 8 | 0.252
| Average | 0.25475 |  | Average | 0.260125
VSG02A 24192F1.01 | Column2 | Thickness/mm | VSG02A 24192F1.02 | Column2 | Thickness/mm
| 1 | 0.266 |  | 1 | 0.262
| 2 | 0.254 |  | 2 | 0.264
| 3 | 0.255 |  | 3 | 0.263
| 4 | 0.264 |  | 4 | 0.269
| 5 | 0.265 |  | 5 | 0.265
| 6 | 0.258 |  | 6 | 0.252
| 7 | 0.264 |  | 7 | 0.26
| 8 | 0.262 |  | 8 | 0.26
| Average | 0.261 |  | Average | 0.261875
VSG02A 24193F1.01 | Column2 | Thickness/mm | VSG02A 24193F1.02 | Column2 | Thickness/mm
| 1 |  |  | 1
| 2 |  |  | 2
| 3 |  |  | 3
| 4 |  |  | 4
| 5 |  |  | 5 |  | the data entered has been dissappeared
| 6 |  |  | 6 |  | Check with the label for the Avg
| 7 |  |  | 7
| 8 |  |  | 8
| Average | 0 |  | Average | 0
VSG02A 24197F1.01 | Column2 | Thickness/mm | VSG02A 24197F1.02 | Column2 | Thickness/mm | VSG02A 24197F1.03 | Column2 | Thickness/mm | VSG02A 24197F1.04 | Column2 | Thickness/mm
Flow through | 1 | 0.252 | Flow through | 1 | 0.262 | Flow through | 1 | 0.259 | Flow through | 1 | 0.264
| 2 | 0.253 |  | 2 | 0.253 |  | 2 | 0.257 |  | 2 | 0.267
| 3 | 0.253 |  | 3 | 0.25 |  | 3 | 0.264 |  | 3 | 0.261
| 4 | 0.262 |  | 4 | 0.269 |  | 4 | 0.263 |  | 4 | 0.266
| 5 | 0.253 |  | 5 | 0.262 |  | 5 | 0.26 |  | 5 | 0.268
| 6 | 0.262 |  | 6 | 0.266 |  | 6 | 0.263 |  | 6 | 0.262
| 7 | 0.259 |  | 7 | 0.268 |  | 7 | 0.262 |  | 7 | 0.267
| 8 | 0.26 |  | 8 | 0.264 |  | 8 | 0.261 |  | 8 | 0.262
| Average | 0.25675 |  | Average | 0.26175 |  | Average | 0.261125 |  | Average | 0.264625
VSG02A 24197F1.05 | Column2 | Thickness/mm | VSG02A 24197F1.06 | Column2 | Thickness/mm
Baseline | 1 | 0.253 | Baseline | 1 | 0.274
| 2 | 0.262 |  | 2 | 0.275
| 3 | 0.274 |  | 3 | 0.268
| 4 | 0.258 |  | 4 | 0.263
| 5 | 0.258 |  | 5 | 0.26
| 6 | 0.27 |  | 6 | 0.264
| 7 | 0.27 |  | 7 | 0.268
| 8 | 0.262 |  | 8 | 0.266
| Average | 0.263375 |  | Average | 0.26725
VSG02A 24198F1.01 | Column2 | Thickness/mm | VSG02A 24198F1.02 | Column2 | Thickness/mm
Baseline | 1 |  | Baseline | 1
| 2 |  |  | 2
| 3 |  |  | 3
| 4 |  |  | 4
| 5 |  |  | 5
| 6 |  |  | 6
| 7 |  |  | 7
| 8 |  |  | 8
| Average | 0 |  | Average | 0

## Thickness before SD
VSG02A 24043F1.01 | Column2 | Thickness/mm | VSG02A 24043F1.02 | Column2 | Thickness/mm | VSG01A 24039F1.01 | Column2 | Thickness/mm | VSG02A 240 | Column2 | Thickness/mm
| 1 | 0.238 |  | 1 | 0.221 |  | 1 | 0.263 |  | 1
| 2 | 0.239 |  | 2 | 0.237 |  | 2 | 0.241 |  | 2
| 3 | 0.216 |  | 3 | 0.241 |  | 3 | 0.277 |  | 3
| 4 | 0.198 |  | 4 | 0.249 |  | 4 | 0.276 |  | 4
| 5 | 0.216 |  | 5 | 0.253 |  | 5 | 0.276 |  | 5
| 6 | 0.218 |  | 6 | 0.227 |  | 6 | 0.263 |  | 6
| 7 | 0.222 |  | 7 | 0.224 |  | 7 | 0.274 |  | 7
| 8 | 0.242 |  | 8 | 0.237 |  | 8 | 0.265 |  | 8
| Average | 0.223625 |  | Average | 0.236125 |  | Average | 0.266875 |  | Average | 0
VSG02A 24044F1.01 | Column2 | Thickness/mm | VSG02A 24044F1.02 | Column2 | Thickness/mm | VSG02A 240 | Column2 | Thickness/mm | VSG02A 240 | Column2 | Thickness/mm
| 1 | 0.263 |  | 1 | 0.279 |  | 1 |  |  | 1
| 2 | 0.241 |  | 2 | 0.292 |  | 2 |  |  | 2
| 3 | 0.242 |  | 3 | 0.288 |  | 3 |  |  | 3
| 4 | 0.244 |  | 4 | 0.282 |  | 4 |  |  | 4
| 5 | 0.229 |  | 5 | 0.277 |  | 5 |  |  | 5
| 6 | 0.22 |  | 6 | 0.267 |  | 6 |  |  | 6
| 7 | 0.25 |  | 7 | 0.292 |  | 7 |  |  | 7
| 8 | 0.263 |  | 8 | 0.295 |  | 8 |  |  | 8
| Average | 0.244 |  | Average | 0.284 |  | Average | 0 |  | Average | 0
VSG02A 24045F1.01 | Column2 | Thickness/mm | VSG02A 24045F1.02 | Column2 | Thickness/mm | VSG02A 240 | Column2 | Thickness/mm | VSG02A 240 | Column2 | Thickness/mm
| 1 | 0.281 |  | 1 | 0.268 |  | 1 |  |  | 1
| 2 | 0.272 |  | 2 | 0.292 |  | 2 |  |  | 2
| 3 | 0.268 |  | 3 | 0.274 |  | 3 |  |  | 3
| 4 | 0.273 |  | 4 | 0.277 |  | 4 |  |  | 4
| 5 | 0.283 |  | 5 | 0.296 |  | 5 |  |  | 5
| 6 | 0.283 |  | 6 | 0.277 |  | 6 |  |  | 6
| 7 | 0.265 |  | 7 | 0.264 |  | 7 |  |  | 7
| 8 | 0.282 |  | 8 | 0.283 |  | 8 |  |  | 8
| Average | 0.275875 |  | Average | 0.278875 |  | Average | 0 |  | Average | 0
VSG02A 24046F1.01 | Column2 | Thickness/mm | VSG02A 24046F1.02 | Column2 | Thickness/mm | VSG02A 240 | Column2 | Thickness/mm | VSG02A 240 | Column2 | Thickness/mm
| 1 | 0.279 |  | 1 | 0.274 |  | 1 |  |  | 1
| 2 | 0.295 |  | 2 | 0.285 |  | 2 |  |  | 2
| 3 | 0.294 |  | 3 | 0.27 |  | 3 |  |  | 3
| 4 | 0.276 |  | 4 | 0.27 |  | 4 |  |  | 4
| 5 | 0.294 |  | 5 | 0.264 |  | 5 |  |  | 5
| 6 | 0.274 |  | 6 | 0.271 |  | 6 |  |  | 6
| 7 | 0.282 |  | 7 | 0.281 |  | 7 |  |  | 7
| 8 | 0.0293 |  | 8 | 0.275 |  | 8 |  |  | 8
| Average | 0.2529125 |  | Average | 0.27375 |  | Average | 0 |  | Average | 0
VSG02A 24047F1.01 | Column2 | Thickness/mm | VSG02A 24047F1.02 | Column2 | Thickness/mm | VSG02A 240 | Column2 | Thickness/mm | VSG02A 240 | Column2 | Thickness/mm
| 1 | 0.262 |  | 1 | 0.274 |  | 1 |  |  | 1
| 2 | 0.273 |  | 2 | 0.267 |  | 2 |  |  | 2
| 3 | 0.283 |  | 3 | 0.262 |  | 3 |  |  | 3
| 4 | 0.284 |  | 4 | 0.258 |  | 4 |  |  | 4
| 5 | 0.262 |  | 5 | 0.277 |  | 5 |  |  | 5
| 6 | 0.266 |  | 6 | 0.261 |  | 6 |  |  | 6
| 7 | 0.281 |  | 7 | 0.269 |  | 7 |  |  | 7
| 8 | 0.28 |  | 8 | 0.278 |  | 8 |  |  | 8
| Average | 0.273875 |  | Average | 0.26825 |  | Average | 0 |  | Average | 0
VSG02A 24050F1.01 | Column2 | Thickness/mm | VSG02A 24050F1.02 | Column2 | Thickness/mm | VSG02A 24050F1.03 | Column2 | Thickness/mm | VSG02A 24050F1.04 | Column2 | Thickness/mm
| 1 | 0.279 |  | 1 | 0.281 |  | 1 | 0.289 |  | 1 | 0.271
| 2 | 0.271 |  | 2 | 0.283 |  | 2 | 0.283 |  | 2 | 0.286
| 3 | 0.285 |  | 3 | 0.297 |  | 3 | 0.297 |  | 3 | 0.286
| 4 | 0.291 |  | 4 | 0.295 |  | 4 | 0.288 |  | 4 | 0.284
| 5 | 0.286 |  | 5 | 0.282 |  | 5 | 0.284 |  | 5 | 0.296
| 6 | 0.288 |  | 6 | 0.278 |  | 6 | 0.274 |  | 6 | 0.282
| 7 | 0.287 |  | 7 | 0.299 |  | 7 | 0.288 |  | 7 | 0.286
| 8 | 0.283 |  | 8 | 0.292 |  | 8 | 0.286 |  | 8 | 0.28
| Average | 0.28375 |  | Average | 0.288375 |  | Average | 0.286125 |  | Average | 0.283875
VSG02A 24051F1.01 | Column2 | Thickness/mm | VSG02A 24051F1.02 | Column2 | Thickness/mm | VSG02A 24051F1.03 | Column2 | Thickness/mm | VSG02A 24051F1.04 | Column2 | Thickness/mm
| 1 | 0.289 |  | 1 | 0.298 |  | 1 | 0.268 |  | 1 | 0.271
| 2 | 0.276 |  | 2 | 0.288 |  | 2 | 0.27 |  | 2 | 0.271
| 3 | 0.286 |  | 3 | 0.299 |  | 3 | 0.27 |  | 3 | 0.271
| 4 | 0.292 |  | 4 | 0.297 |  | 4 | 0.253 |  | 4 | 0.278
| 5 | 0.295 |  | 5 | 0.288 |  | 5 | 0.277 |  | 5 | 0.271
| 6 | 0.285 |  | 6 | 0.295 |  | 6 | 0.279 |  | 6 | 0.276
| 7 | 0.292 |  | 7 | 0.297 |  | 7 | 0.283 |  | 7 | 0.272
| 8 | 0.292 |  | 8 | 0.298 |  | 8 | 0.281 |  | 8 | 0.274
| Average | 0.288375 |  | Average | 0.295 |  | Average | 0.272625 |  | Average | 0.273
VSG01A 24052F1.01 | Column2 | Thickness/mm | VSG01A 24052F1.02 | Column2 | Thickness/mm | VSG01A 24052F1.03 | Column2 | Thickness/mm | VSG01A 24052F1.04 | Column2 | Thickness/mm
| 1 |  |  | 1 |  |  | 1 | 0.277 |  | 1 | 0.28
| 2 |  |  | 2 |  |  | 2 | 0.281 |  | 2 | 0.283
| 3 |  |  | 3 |  |  | 3 | 0.286 |  | 3 | 0.274
| 4 |  |  | 4 |  |  | 4 | 0.277 |  | 4 | 0.281
| 5 |  |  | 5 |  |  | 5 | 0.279 |  | 5 | 0.282
| 6 |  |  | 6 |  |  | 6 | 0.285 |  | 6 | 0.276
| 7 |  |  | 7 |  |  | 7 | 0.273 |  | 7 | 0.294
| 8 |  |  | 8 |  |  | 8 | 0.279 |  | 8 | 0.283
| Average | 0 |  | Average | 0 |  | Average | 0.279625 |  | Average | 0.281625
VSG01A 24053F1.01 | Column2 | Thickness/mm | VSG01A 24053F1.02 | Column2 | Thickness/mm | VSG01A 24053F1.03 | Column2 | Thickness/mm | VSG01A 24053F1.04 | Column2 | Thickness/mm
| 1 |  |  | 1 |  |  | 1 |  |  | 1
| 2 |  |  | 2 |  |  | 2 |  |  | 2
| 3 |  |  | 3 |  |  | 3 |  |  | 3
| 4 |  |  | 4 |  |  | 4 |  |  | 4
| 5 |  |  | 5 |  |  | 5 |  |  | 5
| 6 |  |  | 6 |  |  | 6 |  |  | 6
| 7 |  |  | 7 |  |  | 7 |  |  | 7
| 8 |  |  | 8 |  |  | 8 |  |  | 8
| Average | 0 |  | Average | 0 |  | Average | 0 |  | Average | 0
VSG01A 24054F1.01 | Column2 | Thickness/mm | VSG01A 24054F1.02 | Column2 | Thickness/mm | VSG01A 24054F1.03 | Column2 | Thickness/mm | VSG01A 24054F1.04 | Column2 | Thickness/mm
| 1 | 0.276 |  | 1 |  |  | 1 |  |  | 1
| 2 | 0.28 |  | 2 |  |  | 2 |  |  | 2
| 3 | 0.287 |  | 3 |  |  | 3 |  |  | 3
| 4 | 0.299 |  | 4 |  |  | 4 |  |  | 4
| 5 | 0.276 |  | 5 |  |  | 5 |  |  | 5
| 6 | 0.268 |  | 6 |  |  | 6 |  |  | 6
| 7 | 0.274 |  | 7 |  |  | 7 |  |  | 7
| 8 | 0.283 |  | 8 |  |  | 8 |  |  | 8
| Average | 0.280375 |  | Average | 0 |  | Average | 0 |  | Average | 0
VSG01A 240 | Column2 | Thickness/mm | VSG01A 240 | Column2 | Thickness/mm | VSG01A 240 | Column2 | Thickness/mm | VSG01A 240 | Column2 | Thickness/mm
| 1 |  |  | 1 |  |  | 1 |  |  | 1
| 2 |  |  | 2 |  |  | 2 |  |  | 2
| 3 |  |  | 3 |  |  | 3 |  |  | 3
| 4 |  |  | 4 |  |  | 4 |  |  | 4
| 5 |  |  | 5 |  |  | 5 |  |  | 5
| 6 |  |  | 6 |  |  | 6 |  |  | 6
| 7 |  |  | 7 |  |  | 7 |  |  | 7
| 8 |  |  | 8 |  |  | 8 |  |  | 8
| Average | 0 |  | Average | 0 |  | Average | 0 |  | Average | 0
VSG01A 240 | Column2 | Thickness/mm | VSG01A 240 | Column2 | Thickness/mm | VSG01A 240 | Column2 | Thickness/mm | VSG01A 240 | Column2 | Thickness/mm
| 1 |  |  | 1 |  |  | 1 |  |  | 1
| 2 |  |  | 2 |  |  | 2 |  |  | 2
| 3 |  |  | 3 |  |  | 3 |  |  | 3
| 4 |  |  | 4 |  |  | 4 |  |  | 4
| 5 |  |  | 5 |  |  | 5 |  |  | 5
| 6 |  |  | 6 |  |  | 6 |  |  | 6
| 7 |  |  | 7 |  |  | 7 |  |  | 7
| 8 |  |  | 8 |  |  | 8 |  |  | 8
| Average | 0 |  | Average | 0 |  | Average | 0 |  | Average | 0
VSG01A 24058F1.01 | Column2 | Thickness/mm | VSG01A 24058F1.02 | Column2 | Thickness/mm | VSG01A 24058F1.03 | Column2 | Thickness/mm | VSG01A 24058F1.04 | Column2 | Thickness/mm
| 1 |  |  | 1 |  |  | 1 | 0.281 |  | 1 | 0.262
| 2 |  |  | 2 |  |  | 2 | 0.269 |  | 2 | 0.265
| 3 |  |  | 3 |  |  | 3 | 0.272 |  | 3 | 0.278
| 4 |  |  | 4 |  |  | 4 | 0.279 |  | 4 | 0.253
| 5 |  |  | 5 |  |  | 5 | 0.293 |  | 5 | 0.254
| 6 |  |  | 6 |  |  | 6 | 0.289 |  | 6 | 0.274
| 7 |  |  | 7 |  |  | 7 | 0.283 |  | 7 | 0.274
| 8 |  |  | 8 |  |  | 8 | 0.279 |  | 8 | 0.255
| Average | 0 |  | Average | 0 |  | Average | 0.280625 |  | Average | 0.264375
VSG01A 24059F1.01 | Column2 | Thickness/mm | VSG01A 24059F1.02 | Column2 | Thickness/mm | VSG01A 24059F1.03 | Column2 | Thickness/mm | VSG01A 24059F1.04 | Column2 | Thickness/mm
| 1 | 0.27 |  | 1 | 0.274 |  | 1 | 0.283 |  | 1
| 2 | 0.282 |  | 2 | 0.283 |  | 2 | 0.28 |  | 2
| 3 | 0.281 |  | 3 | 0.283 |  | 3 | 0.283 |  | 3
| 4 | 0.285 |  | 4 | 0.278 |  | 4 | 0.276 |  | 4
| 5 | 0.286 |  | 5 | 0.285 |  | 5 | 0.279 |  | 5
| 6 | 0.289 |  | 6 | 0.288 |  | 6 | 0.29 |  | 6
| 7 | 0.294 |  | 7 | 0.279 |  | 7 | 0.282 |  | 7
| 8 | 0.285 |  | 8 | 0.288 |  | 8 | 0.29 |  | 8
| Average | 0.284 |  | Average | 0.28225 |  | Average | 0.282875 |  | Average | 0
VSG02A 24060F1.01 | Column2 | Thickness/mm | VSG02A 24060F1.02 | Column2 | Thickness/mm | VSG02A 240 | Column2 | Thickness/mm | VSG02A 240 | Column2 | Thickness/mm
| 1 | 0.267 |  | 1 | 0.279 |  | 1 |  |  | 1
| 2 | 0.284 |  | 2 | 0.26 |  | 2 |  |  | 2
| 3 | 0.273 |  | 3 | 0.276 |  | 3 |  |  | 3
| 4 | 0.278 |  | 4 | 0.278 |  | 4 |  |  | 4
| 5 | 0.276 |  | 5 | 0.278 |  | 5 |  |  | 5
| 6 | 0.278 |  | 6 | 0.27 |  | 6 |  |  | 6
| 7 | 0.284 |  | 7 | 0.27 |  | 7 |  |  | 7
| 8 | 0.259 |  | 8 | 0.274 |  | 8 |  |  | 8
| Average | 0.274875 |  | Average | 0.273125 |  | Average | 0 |  | Average | 0
VSG02A 24061F1.01 | Column2 | Thickness/mm | VSG02A 24061F1.02 | Column2 | Thickness/mm | VSG02A 24061F1.03 | Column2 | Thickness/mm | VSG02A 24061F1.04 | Column2 | Thickness/mm
| 1 |  |  | 1 | 0.28 |  | 1 |  |  | 1 | 0.278
| 2 |  |  | 2 | 0.293 |  | 2 |  |  | 2 | 0.278
| 3 |  |  | 3 | 0.304 |  | 3 |  |  | 3 | 0.279
| 4 |  |  | 4 | 0.298 |  | 4 |  |  | 4 | 0.265
| 5 |  |  | 5 | 0.292 |  | 5 |  |  | 5 | 0.295
| 6 |  |  | 6 | 0.291 |  | 6 |  |  | 6 | 0.293
| 7 |  |  | 7 | 0.287 |  | 7 |  |  | 7 | 0.297
| 8 |  |  | 8 | 0.282 |  | 8 |  |  | 8 | 0.299
| Average | 0 |  | Average | 0.290875 |  | Average | 0 |  | Average | 0.2855
VSG02A 24064F1.01 | Column2 | Thickness/mm | VSG02A 24064F1.02 | Column2 | Thickness/mm | VSG02A 24064F1.03 | Column2 | Thickness/mm | VSG02A 24064F1.04 | Column2 | Thickness/mm
| 1 | 0.275 |  | 1 | 0.271 |  | 1 |  |  | 1
| 2 | 0.27 |  | 2 | 0.277 |  | 2 |  |  | 2
| 3 | 0.283 |  | 3 | 0.274 |  | 3 |  |  | 3
| 4 | 0.278 |  | 4 | 0.273 |  | 4 |  |  | 4
| 5 | 0.269 |  | 5 | 0.273 |  | 5 |  |  | 5
| 6 | 0.286 |  | 6 | 0.28 |  | 6 |  |  | 6
| 7 | 0.278 |  | 7 | 0.284 |  | 7 |  |  | 7
| 8 | 0.279 |  | 8 | 0.284 |  | 8 |  |  | 8
| Average | 0.27725 |  | Average | 0.277 |  | Average | 0 |  | Average | 0
VSG02A 24065F1.01 | Column2 | Thickness/mm | VSG02A 24065F1.02 | Column2 | Thickness/mm | VSG02A 24065G1.03 | Column2 | Thickness/mm | VSG02A 24065G1.04 | Column2 | Thickness/mm
| 1 |  |  | 1 |  |  | 1 | 0.273 |  | 1 | 0.254
| 2 |  |  | 2 |  |  | 2 | 0.29 |  | 2 | 0.271
| 3 |  |  | 3 |  |  | 3 | 0.284 |  | 3 | 0.26
| 4 |  |  | 4 |  |  | 4 | 0.279 |  | 4 | 0.27
| 5 |  |  | 5 |  |  | 5 | 0.274 |  | 5 | 0.274
| 6 |  |  | 6 |  |  | 6 | 0.281 |  | 6 | 0.269
| 7 |  |  | 7 |  |  | 7 | 0.286 |  | 7 | 0.261
| 8 |  |  | 8 |  |  | 8 | 0.286 |  | 8 | 0.263
| Average | 0 |  | Average | 0 |  | Average | 0.281625 |  | Average | 0.26525
VSG02A 24066F1.01 | Column2 | Thickness/mm | VSG02A 24066F1.02 | Column2 | Thickness/mm | VSG02A 24066G1.03 | Column2 | Thickness/mm | VSG02A 24066G1.04 | Column2 | Thickness/mm
| 1 | 0.27 |  | 1 | 0.279 |  | 1 | 0.283 |  | 1 | 0.264
| 2 | 0.278 |  | 2 | 0.279 |  | 2 | 0.277 |  | 2 | 0.278
| 3 | 0.261 |  | 3 | 0.288 |  | 3 | 0.28 |  | 3 | 0.265
| 4 | 0.268 |  | 4 | 0.271 |  | 4 | 0.286 |  | 4 | 0.272
| 5 | 0.27 |  | 5 | 0.269 |  | 5 | 0.27 |  | 5 | 0.272
| 6 | 0.275 |  | 6 | 0.271 |  | 6 | 0.294 |  | 6 | 0.272
| 7 | 0.272 |  | 7 | 0.274 |  | 7 | 0.289 |  | 7 | 0.271
| 8 | 0.273 |  | 8 | 0.275 |  | 8 | 0.286 |  | 8 | 0.283
| Average | 0.270875 |  | Average | 0.27575 |  | Average | 0.283125 |  | Average | 0.272125
VSG02A 24067F1.01 | Column2 | Thickness/mm | VSG02A 24067F1.02 | Column2 | Thickness/mm | VSG02A 24067G1.03 | Column2 | Thickness/mm | VSG02A 24067G1.04 | Column2 | Thickness/mm
| 1 |  |  | 1 | 0.272 |  | 1 | 0.248 |  | 1 | 0.284
| 2 |  |  | 2 | 0.275 |  | 2 | 0.286 |  | 2 | 0.272
| 3 |  |  | 3 | 0.282 |  | 3 | 0.281 |  | 3 | 0.27
| 4 |  |  | 4 | 0.278 |  | 4 | 0.285 |  | 4 | 0.276
| 5 |  |  | 5 | 0.281 |  | 5 | 0.287 |  | 5 | 0.273
| 6 |  |  | 6 | 0.285 |  | 6 | 0.284 |  | 6 | 0.285
| 7 |  |  | 7 | 0.287 |  | 7 | 0.289 |  | 7 | 0.283
| 8 |  |  | 8 | 0.275 |  | 8 | 0.271 |  | 8 | 0.281
| Average | 0 |  | Average | 0.279375 |  | Average | 0.278875 |  | Average | 0.278
VSG02A 24068F1.01 | Column2 | Thickness/mm | VSG02A 24068F1.02 | Column2 | Thickness/mm | VSG02A 24068G1.03 | Column2 | Thickness/mm | VSG02A 24068G1.04 | Column2 | Thickness/mm
| 1 | 0.292 |  | 1 | 0.284 |  | 1 | 0.276 |  | 1 | 0.292
| 2 | 0.29 |  | 2 | 0.28 |  | 2 | 0.273 |  | 2 | 0.273
| 3 | 0.291 |  | 3 | 0.275 |  | 3 | 0.288 |  | 3 | 0.277
| 4 | 0.291 |  | 4 | 0.272 |  | 4 | 0.281 |  | 4 | 0.293
| 5 | 0.292 |  | 5 | 0.294 |  | 5 | 0.285 |  | 5 | 0.288
| 6 | 0.294 |  | 6 | 0.284 |  | 6 | 0.297 |  | 6 | 0.289
| 7 | 0.292 |  | 7 | 0.281 |  | 7 | 0.282 |  | 7 | 0.283
| 8 | 0.29 |  | 8 | 0.284 |  | 8 | 0.286 |  | 8 | 0.286
| Average | 0.2915 |  | Average | 0.28175 |  | Average | 0.2835 |  | Average | 0.285125
VSG02A 24071F1.01 | Column2 | Thickness/mm | VSG02A 24071F1.02 | Column2 | Thickness/mm | VSG02A 24071G1.03 | Column2 | Thickness/mm | VSG02A 24071G1.04 | Column2 | Thickness/mm
| 1 |  |  | 1 |  |  | 1 | 0.286 |  | 1 | 0.277
| 2 |  |  | 2 |  |  | 2 | 0.287 |  | 2 | 0.29
| 3 |  |  | 3 |  |  | 3 | 0.286 |  | 3 | 0.293
| 4 |  |  | 4 |  |  | 4 | 0.28 |  | 4 | 0.283
| 5 |  |  | 5 |  |  | 5 | 0.276 |  | 5 | 0.283
| 6 |  |  | 6 |  |  | 6 | 0.277 |  | 6 | 0.283
| 7 |  |  | 7 |  |  | 7 | 0.273 |  | 7 | 0.287
| 8 |  |  | 8 |  |  | 8 | 0.312 |  | 8 | 0.279
| Average | 0 |  | Average | 0 |  | Average | 0.284625 |  | Average | 0.284375
VSG02A 24072F1.01 | Column2 | Thickness/mm | VSG02A 24072F1.02 | Column2 | Thickness/mm | VSG02A 24072F1.03 | Column2 | Thickness/mm | VSG02A 24072F1.04 | Column2 | Thickness/mm
| 1 | 0.296 |  | 1 | 0.293 |  | 1 |  |  | 1
| 2 | 0.297 |  | 2 | 0.272 |  | 2 |  |  | 2
| 3 | 0.289 |  | 3 | 0.292 |  | 3 |  |  | 3
| 4 | 0.276 |  | 4 | 0.283 |  | 4 |  |  | 4
| 5 | 0.288 |  | 5 | 0.294 |  | 5 |  |  | 5
| 6 | 0.291 |  | 6 | 0.278 |  | 6 |  |  | 6
| 7 | 0.29 |  | 7 | 0.289 |  | 7 |  |  | 7
| 8 | 0.284 |  | 8 | 0.284 |  | 8 |  |  | 8
| Average | 0.288875 |  | Average | 0.285625 |  | Average | 0 |  | Average | 0
VSG02A 24073F1.01 | Column2 | Thickness/mm | VSG02A 24073F1.02 | Column2 | Thickness/mm | VSG02A 24073G1.03 | Column2 | Thickness/mm | VSG02A 24073G1.04 | Column2 | Thickness/mm
| 1 | 0.271 |  | 1 | 0.27 |  | 1 | 0.278 |  | 1 | 0.275
| 2 | 0.271 |  | 2 | 0.276 |  | 2 | 0.292 |  | 2 | 0.281
| 3 | 0.266 |  | 3 | 0.259 |  | 3 | 0.278 |  | 3 | 0.284
| 4 | 0.278 |  | 4 | 0.286 |  | 4 | 0.277 |  | 4 | 0.285
| 5 | 0.273 |  | 5 | 0.269 |  | 5 | 0.265 |  | 5 | 0.279
| 6 | 0.265 |  | 6 | 0.27 |  | 6 | 0.285 |  | 6 | 0.282
| 7 | 0.274 |  | 7 | 0.281 |  | 7 | 0.292 |  | 7 | 0.265
| 8 | 0.283 |  | 8 | 0.273 |  | 8 | 0.287 |  | 8 | 0.278
| Average | 0.272625 |  | Average | 0.273 |  | Average | 0.28175 |  | Average | 0.278625
VSG02A 24074F1.01 | Column2 | Thickness/mm | VSG02A 24074F1.02 | Column2 | Thickness/mm | VSG02A 24074G1.03 | Column2 | Thickness/mm | VSG02A 24074G1.04 | Column2 | Thickness/mm
| 1 | 0.286 |  | 1 | 0.274 |  | 1 |  |  | 1
| 2 | 0.286 |  | 2 | 0.274 |  | 2 |  |  | 2
| 3 | 0.287 |  | 3 | 0.27 |  | 3 |  |  | 3
| 4 | 0.282 |  | 4 | 0.276 |  | 4 |  |  | 4
| 5 | 0.288 |  | 5 | 0.274 |  | 5 |  |  | 5
| 6 | 0.288 |  | 6 | 0.267 |  | 6 |  |  | 6
| 7 | 0.282 |  | 7 | 0.276 |  | 7 |  |  | 7
| 8 | 0.283 |  | 8 | 0.265 |  | 8 |  |  | 8
| Average | 0.28525 |  | Average | 0.272 |  | Average | 0 |  | Average | 0
VSG02A 24075F1.01 | Column2 | Thickness/mm | VSG02A 24075F1.02 | Column2 | Thickness/mm | VSG02A 24075G1.03 | Column2 | Thickness/mm | VSG02A 24075G1.04 | Column2 | Thickness/mm
| 1 |  |  | 1 |  |  | 1 | 0.274 |  | 1 | 0.273
| 2 |  |  | 2 |  |  | 2 | 0.287 |  | 2 | 0.284
| 3 |  |  | 3 |  |  | 3 | 0.279 |  | 3 | 0.277
| 4 |  |  | 4 |  |  | 4 | 0.273 |  | 4 | 0.281
| 5 |  |  | 5 |  |  | 5 | 0.272 |  | 5 | 0.278
| 6 |  |  | 6 |  |  | 6 | 0.285 |  | 6 | 0.273
| 7 |  |  | 7 |  |  | 7 | 0.286 |  | 7 | 0.283
| 8 |  |  | 8 |  |  | 8 | 0.282 |  | 8 | 0.274
| Average | 0 |  | Average | 0 |  | Average | 0.27975 |  | Average | 0.277875
VSG01A 24078G1.01 | Column2 | Thickness/mm | VSG01A 24078G1.02 | Column2 | Thickness/mm | VSG02A 240 | Column2 | Thickness/mm | VSG02A 240 | Column2 | Thickness/mm
| 1 | 0.277 |  | 1 | 0.269 |  | 1 |  |  | 1
| 2 | 0.271 |  | 2 | 0.262 |  | 2 |  |  | 2
| 3 | 0.279 |  | 3 | 0.264 |  | 3 |  |  | 3
| 4 | 0.268 |  | 4 | 0.261 |  | 4 |  |  | 4
| 5 | 0.275 |  | 5 | 0.279 |  | 5 |  |  | 5
| 6 | 0.269 |  | 6 | 0.269 |  | 6 |  |  | 6
| 7 | 0.265 |  | 7 | 0.274 |  | 7 |  |  | 7
| 8 | 0.265 |  | 8 | 0.263 |  | 8 |  |  | 8
| Average | 0.271125 |  | Average | 0.267625 |  | Average | 0 |  | Average | 0
VSG02A 24079G1.01 | Column2 | Thickness/mm | VSG02A 24079G1.02 | Column2 | Thickness/mm | VSG02A 24079F1.03 | Column2 | Thickness/mm | VSG02A 240F1.04 | Column2 | Thickness/mm
| 1 | 0.272 |  | 1 | 0.287 |  | 1 |  |  | 1
| 2 | 0.282 |  | 2 | 0.298 |  | 2 |  |  | 2
| 3 | 0.286 |  | 3 | 0.285 |  | 3 |  |  | 3
| 4 | 0.296 |  | 4 | 0.292 |  | 4 |  |  | 4
| 5 | 0.288 |  | 5 | 0.297 |  | 5 |  |  | 5
| 6 | 0.28 |  | 6 | 0.296 |  | 6 |  |  | 6
| 7 | 0.276 |  | 7 | 0.28 |  | 7 |  |  | 7
| 8 | 0.273 |  | 8 | 0.296 |  | 8 |  |  | 8
| Average | 0.281625 |  | Average | 0.291375 |  | Average | 0 |  | Average | 0
VSG02A 240 | Column2 | Thickness/mm | VSG02A 240 | Column2 | Thickness/mm | VSG02A 240 | Column2 | Thickness/mm | VSG02A 240 | Column2 | Thickness/mm
| 1 |  |  | 1 |  |  | 1 |  |  | 1
| 2 |  |  | 2 |  |  | 2 |  |  | 2
| 3 |  |  | 3 |  |  | 3 |  |  | 3
| 4 |  |  | 4 |  |  | 4 |  |  | 4
| 5 |  |  | 5 |  |  | 5 |  |  | 5
| 6 |  |  | 6 |  |  | 6 |  |  | 6
| 7 |  |  | 7 |  |  | 7 |  |  | 7
| 8 |  |  | 8 |  |  | 8 |  |  | 8
| Average | 0 |  | Average | 0 |  | Average | 0 |  | Average | 0
VSG02A 24081G1.01 | Column2 | Thickness/mm | VSG02A 24081G1.02 | Column2 | Thickness/mm | VSG02A 240 | Column2 | Thickness/mm | VSG02A 240 | Column2 | Thickness/mm
| 1 | 0.267 |  | 1 | 0.276 |  | 1 |  |  | 1
| 2 | 0.275 |  | 2 | 0.283 |  | 2 |  |  | 2
| 3 | 0.279 |  | 3 | 0.281 |  | 3 |  |  | 3
| 4 | 0.276 |  | 4 | 0.289 |  | 4 |  |  | 4
| 5 | 0.273 |  | 5 | 0.285 |  | 5 |  |  | 5
| 6 | 0.275 |  | 6 | 0.289 |  | 6 |  |  | 6
| 7 | 0.289 |  | 7 | 0.288 |  | 7 |  |  | 7
| 8 | 0.276 |  | 8 | 0.28 |  | 8 |  |  | 8
| Average | 0.27625 |  | Average | 0.283875 |  | Average | 0 |  | Average | 0
VSG02A 24107F1.01 | Column2 | Thickness/mm | VSG02A 24107F1.02 | Column2 | Thickness/mm
| 1 | 0.26 |  | 1 | 0.272
| 2 | 0.275 |  | 2 | 0.279
| 3 | 0.269 |  | 3 | 0.273
| 4 | 0.274 |  | 4 | 0.273
| 5 | 0.278 |  | 5 | 0.288
| 6 | 0.272 |  | 6 | 0.279
| 7 | 0.271 |  | 7 | 0.27
| 8 | 0.272 |  | 8 | 0.274
| Average | 0.271375 |  | Average | 0.276
VSG01A 24109F1.01 | Column2 | Thickness/mm | VSG01A 24109F1.02 | Column2 | Thickness/mm
| 1 | 0.273 |  | 1 | 0.286
| 2 | 0.277 |  | 2 | 0.285
| 3 | 0.283 |  | 3 | 0.285
| 4 | 0.278 |  | 4 | 0.277
| 5 | 0.276 |  | 5 | 0.28
| 6 | 0.287 |  | 6 | 0.284
| 7 | 0.294 |  | 7 | 0.279
| 8 | 0.29 |  | 8 | 0.284
| Average | 0.28225 |  | Average | 0.2825
VSG01A 24110F1.01 | Column2 | Thickness/mm | VSG01A 24110F1.02 | Column2 | Thickness/mm
| 1 | 0.262 |  | 1 | 0.278
| 2 | 0.274 |  | 2 | 0.281
| 3 | 0.275 |  | 3 | 0.288
| 4 | 0.273 |  | 4 | 0.275
| 5 | 0.286 |  | 5 | 0.281
| 6 | 0.277 |  | 6 | 0.273
| 7 | 0.277 |  | 7 | 0.278
| 8 | 0.276 |  | 8 | 0.273
| Average | 0.275 |  | Average | 0.278375
VSG01A 24112F1.01 | Column2 | Thickness/mm | VSG01A 24112F1.02 | Column2 | Thickness/mm
| 1 | 0.257 |  | 1 | 0.276
| 2 | 0.268 |  | 2 | 0.278
| 3 | 0.267 |  | 3 | 0.291
| 4 | 0.259 |  | 4 | 0.281
| 5 | 0.273 |  | 5 | 0.283
| 6 | 0.278 |  | 6 | 0.288
| 7 | 0.278 |  | 7 | 0.281
| 8 | 0.279 |  | 8 | 0.281
| Average | 0.269875 |  | Average | 0.282375
VSG01A 24113F1.01 | Column2 | Thickness/mm | VSG01A 24113F1.02 | Column2 | Thickness/mm | VSG02A 240 | Column2 | Thickness/mm | VSG02A 240 | Column2 | Thickness/mm
| 1 | 0.268 |  | 1 | 0.289 |  | 1 |  |  | 1
| 2 | 0.281 |  | 2 | 0.29 |  | 2 |  |  | 2
| 3 | 0.279 |  | 3 | 0.291 |  | 3 |  |  | 3
| 4 | 0.27 |  | 4 | 0.287 |  | 4 |  |  | 4
| 5 | 0.268 |  | 5 | 0.291 |  | 5 |  |  | 5
| 6 | 0.262 |  | 6 | 0.296 |  | 6 |  |  | 6
| 7 | 0.277 |  | 7 | 0.289 |  | 7 |  |  | 7
| 8 | 0.273 |  | 8 | 0.286 |  | 8 |  |  | 8
| Average | 0.27225 |  | Average | 0.289875 |  | Average | 0 |  | Average | 0
VSG01A 24114F1.01 | Column2 | Thickness/mm | VSG01A 24114F1.02 | Column2 | Thickness/mm | VSG01A 24114F1.03 | Column2 | Thickness/mm | VSG01A 24114F1.04 | Column2 | Thickness/mm
| 1 | 0.281 |  | 1 | 0.289 |  | 1 | 0.279 |  | 1 | 0.291
| 2 | 0.287 |  | 2 | 0.284 |  | 2 | 0.284 |  | 2 | 0.269
| 3 | 0.29 |  | 3 | 0.288 |  | 3 | 0.281 |  | 3 | 0.288
| 4 | 0.294 |  | 4 | 0.294 |  | 4 | 0.288 |  | 4 | 0.291
| 5 | 0.289 |  | 5 | 0.28 |  | 5 | 0.288 |  | 5 | 0.27
| 6 | 0.276 |  | 6 | 0.281 |  | 6 | 0.289 |  | 6 | 0.287
| 7 | 0.293 |  | 7 | 0.29 |  | 7 | 0.29 |  | 7 | 0.281
| 8 | 0.276 |  | 8 | 0.296 |  | 8 | 0.293 |  | 8 | 0.284
| Average | 0.28575 |  | Average | 0.28775 |  | Average | 0.2865 |  | Average | 0.282625
VSG01A 24115F1.01 | Column2 | Thickness/mm | VSG01A 24115F1.02 | Column2 | Thickness/mm | VSG01A 24115F1.03 | Column2 | Thickness/mm | VSG01A 24115F1.04 | Column2 | Thickness/mm
| 1 | 0.269 |  | 1 | 0.273 |  | 1 | 0.294 |  | 1 | 0.255
| 2 | 0.269 |  | 2 | 0.282 |  | 2 | 0.291 |  | 2 | 0.277
| 3 | 0.266 |  | 3 | 0.27 |  | 3 | 0.282 |  | 3 | 0.264
| 4 | 0.26 |  | 4 | 0.274 |  | 4 | 0.292 |  | 4 | 0.275
| 5 | 0.278 |  | 5 | 0.27 |  | 5 | 0.277 |  | 5 | 0.27
| 6 | 0.271 |  | 6 | 0.256 |  | 6 | 0.289 |  | 6 | 0.268
| 7 | 0.272 |  | 7 | 0.266 |  | 7 | 0.289 |  | 7 | 0.256
| 8 | 0.256 |  | 8 | 0.266 |  | 8 | 0.297 |  | 8 | 0.268
| Average | 0.267625 |  | Average | 0.269625 |  | Average | 0.288875 |  | Average | 0.266625
VSG01A 24116F1.01 | Column2 | Thickness/mm | VSG01A 24116F1.02 | Column2 | Thickness/mm
| 1 | 0.279 |  | 1
| 2 | 0.267 |  | 2
| 3 | 0.281 |  | 3
| 4 | 0.282 |  | 4
| 5 | 0.276 |  | 5
| 6 | 0.282 |  | 6
| 7 | 0.273 |  | 7
| 8 | 0.274 |  | 8
| Average | 0.27675 |  | Average | 0
VSG01A 24117F1.01 | Column2 | Thickness/mm | VSG01A 24117F1.02 | Column2 | Thickness/mm
| 1 | 0.272 |  | 1 | 0.271
| 2 | 0.289 |  | 2 | 0.277
| 3 | 0.268 |  | 3 | 0.273
| 4 | 0.278 |  | 4 | 0.27
| 5 | 0.279 |  | 5 | 0.272
| 6 | 0.278 |  | 6 | 0.274
| 7 | 0.28 |  | 7 | 0.275
| 8 | 0.275 |  | 8 | 0.276
| Average | 0.277375 |  | Average | 0.2735
VSG02A 24120F1.01 | Column2 | Thickness/mm | VSG02A 24120F1.02 | Column2 | Thickness/mm
| 1 | 0.255 |  | 1 | 0.279
| 2 | 0.278 |  | 2 | 0.261
| 3 | 0.279 |  | 3 | 0.272
| 4 | 0.272 |  | 4 | 0.266
| 5 | 0.283 |  | 5 | 0.274
| 6 | 0.283 |  | 6 | 0.278
| 7 | 0.282 |  | 7 | 0.28
| 8 | 0.28 |  | 8 | 0.269
| Average | 0.2765 |  | Average | 0.272375
VSG02A 24121F1.01 | Column2 | Thickness/mm | VSG02A 24121F1.02 | Column2 | Thickness/mm
| 1 | 0.277 |  | 1 | 0.269
| 2 | 0.272 |  | 2 | 0.268
| 3 | 0.276 |  | 3 | 0.275
| 4 | 0.268 |  | 4 | 0.277
| 5 | 0.268 |  | 5 | 0.269
| 6 | 0.278 |  | 6 | 0.271
| 7 | 0.277 |  | 7 | 0.283
| 8 | 0.277 |  | 8 | 0.277
| Average | 0.274125 |  | Average | 0.273625
VSG02A 24122F1.01 | Column2 | Thickness/mm | VSG02A 24122F1.02 | Column2 | Thickness/mm
| 1 | 0.28 |  | 1 | 0.268
| 2 | 0.271 |  | 2 | 0.281
| 3 | 0.28 |  | 3 | 0.287
| 4 | 0.273 |  | 4 | 0.28
| 5 | 0.278 |  | 5 | 0.269
| 6 | 0.278 |  | 6 | 0.275
| 7 | 0.277 |  | 7 | 0.278
| 8 | 0.283 |  | 8 | 0.28
| Average | 0.2775 |  | Average | 0.27725
VSG02A 24127F1.01 | Column2 | Thickness/mm | VSG02A 24127F1.02 | Column2 | Thickness/mm
127 | 1 | 0.279 |  | 1 | 0.278
| 2 | 0.282 |  | 2 | 0.283
| 3 | 0.275 |  | 3 | 0.283
| 4 | 0.285 |  | 4 | 0.274
| 5 | 0.277 |  | 5 | 0.279
| 6 | 0.282 |  | 6 | 0.281
| 7 | 0.287 |  | 7 | 0.277
| 8 | 0.283 |  | 8 | 0.278
| Average | 0.28125 |  | Average | 0.279125
VSG01A 24128F1.01 | Column2 | Thickness/mm | VSG01A 24128F1.02 | Column2 | Thickness/mm | VSG02A 24128F1.03 | Column2 | Thickness/mm | VSG02A 24128F1.04 | Column2 | Thickness/mm
128 | 1 | 0.273 |  | 1 | 0.279 |  | 1 | 0.288 |  | 1 | 0.281
| 2 | 0.275 |  | 2 | 0.285 |  | 2 | 0.274 |  | 2 | 0.289
| 3 | 0.282 |  | 3 | 0.277 |  | 3 | 0.276 |  | 3 | 0.272
| 4 | 0.277 |  | 4 | 0.288 |  | 4 | 0.287 |  | 4 | 0.278
| 5 | 0.268 |  | 5 | 0.284 |  | 5 | 0.288 |  | 5 | 0.276
| 6 | 0.288 |  | 6 | 0.286 |  | 6 | 0.285 |  | 6 | 0.28
| 7 | 0.273 |  | 7 | 0.279 |  | 7 | 0.283 |  | 7 | 0.289
| 8 | 0.276 |  | 8 | 0.278 |  | 8 | 0.271 |  | 8 | 0.282
| Average | 0.2765 |  | Average | 0.282 |  | Average | 0.2815 |  | Average | 0.280875
VSG01A 24129F1.01 | Column2 | Thickness/mm | VSG01A 24129F1.02 | Column2 | Thickness/mm | VSG02A 24129F1.03 | Column2 | Thickness/mm | VSG02A 24129F1.04 | Column2 | Thickness/mm
129 | 1 | 0.271 |  | 1 | 0.268 |  | 1 | 0.271 |  | 1 | 0.286
| 2 | 0.268 |  | 2 | 0.267 |  | 2 | 0.278 |  | 2 | 0.297
| 3 | 0.27 |  | 3 | 0.269 |  | 3 | 0.282 |  | 3 | 0.285
| 4 | 0.275 |  | 4 | 0.266 |  | 4 | 0.287 |  | 4 | 0.298
| 5 | 0.271 |  | 5 | 0.27 |  | 5 | 0.28 |  | 5 | 0.285
| 6 | 0.267 |  | 6 | 0.263 |  | 6 | 0.276 |  | 6 | 0.296
| 7 | 0.273 |  | 7 | 0.274 |  | 7 | 0.285 |  | 7 | 0.285
| 8 | 0.274 |  | 8 | 0.273 |  | 8 | 0.275 |  | 8 | 0.298
| Average | 0.271125 |  | Average | 0.26875 |  | Average | 0.27925 |  | Average | 0.29125
VSG01A 24130F1.01 | Column2 | Thickness/mm | VSG01A 24130F1.02 | Column2 | Thickness/mm | VSG02A 24130F1.03 | Column2 | Thickness/mm | VSG02A 24130F1.04 | Column2 | Thickness/mm
130 | 1 | 0.268 |  | 1 | 0.28 |  | 1 | 0.271 |  | 1 | 0.271
| 2 | 0.273 |  | 2 | 0.29 |  | 2 | 0.28 |  | 2 | 0.27
| 3 | 0.282 |  | 3 | 0.286 |  | 3 | 0.28 |  | 3 | 0.271
| 4 | 0.272 |  | 4 | 0.295 |  | 4 | 0.269 |  | 4 | 0.271
| 5 | 0.28 |  | 5 | 0.275 |  | 5 | 0.262 |  | 5 | 0.273
| 6 | 0.271 |  | 6 | 0.282 |  | 6 | 0.268 |  | 6 | 0.277
| 7 | 0.284 |  | 7 | 0.277 |  | 7 | 0.264 |  | 7 | 0.278
| 8 | 0.276 |  | 8 | 0.28 |  | 8 | 0.276 |  | 8 | 0.27
| Average | 0.27575 |  | Average | 0.283125 |  | Average | 0.27125 |  | Average | 0.272625
VSG02A 24131F1.01 | Column2 | Thickness/mm | VSG02A 24131F1.02 | Column2 | Thickness/mm
131 | 1 |  |  | 1
| 2 |  |  | 2
| 3 |  |  | 3
| 4 |  |  | 4
| 5 |  |  | 5
| 6 |  |  | 6
| 7 |  |  | 7
| 8 |  |  | 8
| Average | 0 |  | Average | 0
VSG01A 24136F1.01 | Column2 | Thickness/mm | VSG01A 24136F1.02 | Column2 | Thickness/mm
| 1 | 0.284 |  | 1 | 0.295
| 2 | 0.284 |  | 2 | 0.29
| 3 | 0.284 |  | 3 | 0.293
| 4 | 0.28 |  | 4 | 0.287
| 5 | 0.286 |  | 5 | 0.283
| 6 | 0.282 |  | 6 | 0.288
| 7 | 0.279 |  | 7 | 0.285
| 8 | 0.283 |  | 8 | 0.288
| Average | 0.28275 |  | Average | 0.288625
VSG01A 24137F1.01 | Column2 | Thickness/mm | VSG01A 24137F1.02 | Column2 | Thickness/mm
| 1 | 0.281 |  | 1 | 0.287
| 2 | 0.276 |  | 2 | 0.285
| 3 | 0.281 |  | 3 | 0.279
| 4 | 0.276 |  | 4 | 0.288
| 5 | 0.288 |  | 5 | 0.28
| 6 | 0.286 |  | 6 | 0.284
| 7 | 0.289 |  | 7 | 0.287
| 8 | 0.277 |  | 8 | 0.284
| Average | 0.28175 |  | Average | 0.28425
VSG01A 24141F1.01 | Column2 | Thickness/mm | VSG01A 24141F1.02 | Column2 | Thickness/mm
| 1 |  |  | 1
| 2 |  |  | 2
| 3 |  |  | 3
| 4 |  |  | 4
| 5 |  |  | 5
| 6 |  |  | 6
| 7 |  |  | 7
| 8 |  |  | 8
| Average | 0 |  | Average | 0
VSG01A 24142F1.01 | Column2 | Thickness/mm | VSG01A 24142F1.02 | Column2 | Thickness/mm
| 1 |  |  | 1
| 2 |  |  | 2
| 3 |  |  | 3
| 4 |  |  | 4
| 5 |  |  | 5
| 6 |  |  | 6
| 7 |  |  | 7
| 8 |  |  | 8
| Average | 0 |  | Average | 0
VSG01A 24143F1.01 | Column2 | Thickness/mm | VSG01A 24143F1.02 | Column2 | Thickness/mm
| 1 | 0.272 |  | 1 | 0.265
| 2 | 0.277 |  | 2 | 0.262
| 3 | 0.275 |  | 3 | 0.27
| 4 | 0.264 |  | 4 | 0.273
| 5 | 0.279 |  | 5 | 0.265
| 6 | 0.271 |  | 6 | 0.275
| 7 | 0.274 |  | 7 | 0.277
| 8 | 0.273 |  | 8 | 0.266
| Average | 0.273125 |  | Average | 0.269125
VSG01A 24144F1.01 | Column2 | Thickness/mm | VSG01A 24144F1.02 | Column2 | Thickness/mm
| 1 | 0.279 |  | 1 | 0.272
| 2 | 0.269 |  | 2 | 0.286
| 3 | 0.269 |  | 3 | 0.272
| 4 | 0.275 |  | 4 | 0.273
| 5 | 0.272 |  | 5 | 0.272
| 6 | 0.276 |  | 6 | 0.278
| 7 | 0.278 |  | 7 | 0.279
| 8 | 0.268 |  | 8 | 0.276
| Average | 0.27325 |  | Average | 0.276
VSG01A 24149F1.01 | Column2 | Thickness/mm | VSG01A 24149F1.02 | Column2 | Thickness/mm
149 | 1 | 0.273 |  | 1 | 0.277
| 2 | 0.272 |  | 2 | 0.279
| 3 | 0.27 |  | 3 | 0.272
| 4 | 0.269 |  | 4 | 0.276
| 5 | 0.271 |  | 5 | 0.28
| 6 | 0.276 |  | 6 | 0.272
| 7 | 0.263 |  | 7 | 0.282
| 8 | 0.263 |  | 8 | 0.277
| Average | 0.269625 |  | Average | 0.276875
VSG01A 24150F1.01 | Column2 | Thickness/mm | VSG01A 24150F1.02 | Column2 | Thickness/mm
| 1 | 0.293 |  | 1
| 2 | 0.293 |  | 2
| 3 | 0.296 |  | 3
| 4 | 0.291 |  | 4
| 5 | 0.279 |  | 5
| 6 | 0.294 |  | 6
| 7 | 0.289 |  | 7
| 8 | 0.288 |  | 8
| Average | 0.290375 |  | Average | 0
VSG01A 24151F1.01 | Column2 | Thickness/mm | VSG01A 24151F1.02 | Column2 | Thickness/mm
| 1 | 0.298 |  | 1 | 0.287
| 2 | 0.294 |  | 2 | 0.293
| 3 | 0.28 |  | 3 | 0.294
| 4 | 0.284 |  | 4 | 0.29
| 5 | 0.283 |  | 5 | 0.289
| 6 | 0.286 |  | 6 | 0.293
| 7 | 0.287 |  | 7 | 0.276
| 8 | 0.277 |  | 8 | 0.277
| Average | 0.286125 |  | Average | 0.287375
VSG01A 24155F1.01 | Column2 | Thickness/mm | VSG01A 24155F1.02 | Column2 | Thickness/mm
155 | 1 | 0.276 |  | 1 | 0.283
| 2 | 0.283 |  | 2 | 0.286
| 3 | 0.276 |  | 3 | 0.284
| 4 | 0.279 |  | 4 | 0.283
| 5 | 0.275 |  | 5 | 0.279
| 6 | 0.279 |  | 6 | 0.275
| 7 | 0.279 |  | 7 | 0.273
| 8 | 0.274 |  | 8 | 0.275
| Average | 0.277625 |  | Average | 0.27975
VSG01A 24156F1.01 | Column2 | Thickness/mm | VSG01A 24156F1.02 | Column2 | Thickness/mm
| 1 |  |  | 1
| 2 |  |  | 2
| 3 |  |  | 3
| 4 |  |  | 4
| 5 |  |  | 5
| 6 |  |  | 6
| 7 |  |  | 7
| 8 |  |  | 8
| Average | 0 |  | Average | 0
VSG01A 24157F1.01 | Column2 | Thickness/mm | VSG01A 24157F1.02 | Column2 | Thickness/mm
| 1 | 0.269 |  | 1
| 2 | 0.271 |  | 2
| 3 | 0.286 |  | 3
| 4 | 0.272 |  | 4
| 5 | 0.283 |  | 5
| 6 | 0.277 |  | 6
| 7 | 0.282 |  | 7
| 8 | 0.283 |  | 8
| Average | 0.277875 |  | Average | 0
VSG02A 24158F1.01 | Column2 | Thickness/mm | VSG02A 24158F1.02 | Column2 | Thickness/mm
| 1 | 0.273 |  | 1
| 2 | 0.268 |  | 2
| 3 | 0.278 |  | 3
| 4 | 0.264 |  | 4
| 5 | 0.27 |  | 5
| 6 | 0.282 |  | 6
| 7 | 0.278 |  | 7
| 8 | 0.288 |  | 8
| Average | 0.275125 |  | Average | 0
Column1 | Column2 | Thickness/mm | Column1 | Column2 | Thickness/mm
| 1 |  |  | 1
| 2 |  |  | 2
| 3 |  |  | 3
| 4 |  |  | 4
| 5 |  |  | 5
| 6 |  |  | 6
| 7 |  |  | 7
| 8 |  |  | 8
| Average | 0 |  | Average | 0
Column1 | Column2 | Thickness/mm | Column1 | Column2 | Thickness/mm
| 1 |  |  | 1
| 2 |  |  | 2
| 3 |  |  | 3
| 4 |  |  | 4
| 5 |  |  | 5
| 6 |  |  | 6
| 7 |  |  | 7
| 8 |  |  | 8
| Average | 0 |  | Average | 0
VSG02A 24162F1.01 | Column2 | Thickness/mm | VSG02A 24162F1.02 | Column2 | Thickness/mm
| 1 | 0.268 |  | 1 | 0.272
| 2 | 0.276 |  | 2 | 0.277
| 3 | 0.274 |  | 3 | 0.271
| 4 | 0.28 |  | 4 | 0.279
| 5 | 0.277 |  | 5 | 0.284
| 6 | 0.284 |  | 6 | 0.273
| 7 | 0.277 |  | 7 | 0.282
| 8 | 0.276 |  | 8 | 0.276
| Average | 0.2765 |  | Average | 0.27675
VSG02A 24163F1.01 | Column2 | Thickness/mm | VSG02A 24163F1.02 | Column2 | Thickness/mm
| 1 |  |  | 1 | 0.278
| 2 |  |  | 2 | 0.277
| 3 |  |  | 3 | 0.277
| 4 |  |  | 4 | 0.285
| 5 |  |  | 5 | 0.271
| 6 |  |  | 6 | 0.28
| 7 |  |  | 7 | 0.279
| 8 |  |  | 8 | 0.272
| Average | 0 |  | Average | 0.277375
VSG01A 24165F1.01 | Column2 | Thickness/mm | VSG01A 24165F1.02 | Column2 | Thickness/mm
| 1 | 0.259 |  | 1 | 0.26
| 2 | 0.268 |  | 2 | 0.264
| 3 | 0.255 |  | 3 | 0.264
| 4 | 0.254 |  | 4 | 0.264
| 5 | 0.26 |  | 5 | 0.267
| 6 | 0.259 |  | 6 | 0.272
| 7 | 0.273 |  | 7 | 0.271
| 8 | 0.265 |  | 8 | 0.272
| Average | 0.261625 |  | Average | 0.26675
VSG01A 24169F1.01 | Column2 | Thickness/mm | VSG01A 24169F1.02 | Column2 | Thickness/mm
| 1 | 0.269 |  | 1 | 0.266
| 2 | 0.257 |  | 2 | 0.251
| 3 | 0.253 |  | 3 | 0.27
| 4 | 0.269 |  | 4 | 0.277
| 5 | 0.265 |  | 5 | 0.269
| 6 | 0.266 |  | 6 | 0.267
| 7 | 0.266 |  | 7 | 0.263
| 8 | 0.269 |  | 8 | 0.269
| Average | 0.26425 |  | Average | 0.2665
VSG01A 24171F.01 | Column2 | Thickness/mm | VSG01A 24171F.02 | Column2 | Thickness/mm
| 1 | 0.278 |  | 1 | 0.289
| 2 | 0.285 |  | 2 | 0.284
| 3 | 0.288 |  | 3 | 0.291
| 4 | 0.289 |  | 4 | 0.289
| 5 | 0.284 |  | 5 | 0.287
| 6 | 0.281 |  | 6 | 0.288
| 7 | 0.292 |  | 7 | 0.284
| 8 | 0.287 |  | 8 | 0.289
| Average | 0.2855 |  | Average | 0.287625
VSG01A 24172F.01 | Column2 | Thickness/mm | VSG01A 24172F.02 | Column2 | Thickness/mm
| 1 | 0.276 |  | 1 | 0.289
| 2 | 0.286 |  | 2 | 0.289
| 3 | 0.289 |  | 3 | 0.281
| 4 | 0.292 |  | 4 | 0.281
| 5 | 0.287 |  | 5 | 0.282
| 6 | 0.287 |  | 6 | 0.288
| 7 | 0.285 |  | 7 | 0.286
| 8 | 0.286 |  | 8 | 0.282
| Average | 0.286 |  | Average | 0.28475
Column1 | Column2 | Thickness/mm | Column1 | Column2 | Thickness/mm
| 1 |  |  | 1
| 2 |  |  | 2
| 3 |  |  | 3
| 4 |  |  | 4
| 5 |  |  | 5
| 6 |  |  | 6
| 7 |  |  | 7
| 8 |  |  | 8
| Average | 0 |  | Average | 0
VSG01A 24177F1.01 | Column2 | Thickness/mm | VSG01A 24177F1.02 | Column2 | Thickness/mm
| 1 | 0.276 |  | 1 | 0.288
| 2 | 0.274 |  | 2 | 0.278
| 3 | 0.276 |  | 3 | 0.286
| 4 | 0.279 |  | 4 | 0.282
| 5 | 0.289 |  | 5 | 0.293
| 6 | 0.288 |  | 6 | 0.282
| 7 | 0.281 |  | 7 | 0.289
| 8 | 0.282 |  | 8 | 0.286
| Average | 0.280625 |  | Average | 0.2855
VSG01A 24178F.01 | Column2 | Thickness/mm | VSG01A 24178F1.02 | Column2 | Thickness/mm
| 1 | 0.269 |  | 1 | 0.258
| 2 | 0.266 |  | 2 | 0.273
| 3 | 0.261 |  | 3 | 0.27
| 4 | 0.27 |  | 4 | 0.271
| 5 | 0.278 |  | 5 | 0.272
| 6 | 0.261 |  | 6 | 0.261
| 7 | 0.265 |  | 7 | 0.266
| 8 | 0.279 |  | 8 | 0.275
| Average | 0.268625 |  | Average | 0.26825
VSG01A 24179F1.01 | Column2 | Thickness/mm | VSG01A 24179F1.02 | Column2 | Thickness/mm
| 1 | 0.275 |  | 1 | 0.277
| 2 | 0.281 |  | 2 | 0.28
| 3 | 0.278 |  | 3 | 0.285
| 4 | 0.284 |  | 4 | 0.282
| 5 | 0.275 |  | 5 | 0.27
| 6 | 0.283 |  | 6 | 0.281
| 7 | 0.281 |  | 7 | 0.286
| 8 | 0.282 |  | 8 | 0.282
| Average | 0.279875 |  | Average | 0.280375
Column1 | Column2 | Thickness/mm | Column1 | Column2 | Thickness/mm
| 1 |  |  | 1
| 2 |  |  | 2
| 3 |  |  | 3
| 4 |  |  | 4
| 5 |  |  | 5
| 6 |  |  | 6
| 7 |  |  | 7
| 8 |  |  | 8
| Average | 0 |  | Average | 0
Column1 | Column2 | Thickness/mm | Column1 | Column2 | Thickness/mm
| 1 |  |  | 1
| 2 |  |  | 2
| 3 |  |  | 3
| 4 |  |  | 4
| 5 |  |  | 5
| 6 |  |  | 6
| 7 |  |  | 7
| 8 |  |  | 8
| Average | 0 |  | Average | 0
Column1 | Column2 | Thickness/mm | Column1 | Column2 | Thickness/mm
| 1 |  |  | 1
| 2 |  |  | 2
| 3 |  |  | 3
| 4 |  |  | 4
| 5 |  |  | 5
| 6 |  |  | 6
| 7 |  |  | 7
| 8 |  |  | 8
| Average | 0 |  | Average | 0
Column1 | Column2 | Thickness/mm | Column1 | Column2 | Thickness/mm
| 1 |  |  | 1
| 2 |  |  | 2
| 3 |  |  | 3
| 4 |  |  | 4
| 5 |  |  | 5
| 6 |  |  | 6
| 7 |  |  | 7
| 8 |  |  | 8
| Average | 0 |  | Average | 0
Column1 | Column2 | Thickness/mm | Column1 | Column2 | Thickness/mm
| 1 |  |  | 1
| 2 |  |  | 2
| 3 |  |  | 3
| 4 |  |  | 4
| 5 |  |  | 5
| 6 |  |  | 6
| 7 |  |  | 7
| 8 |  |  | 8
| Average | 0 |  | Average | 0
VSG01A 24192F1.01 | Column2 | Thickness/mm | VSG01A 24192F1.02 | Column2 | Thickness/mm
| 1 | 0.272 |  | 1 | 0.281
| 2 | 0.275 |  | 2 | 0.279
| 3 | 0.281 |  | 3 | 0.277
| 4 | 0.275 |  | 4 | 0.269
| 5 | 0.272 |  | 5 | 0.284
| 6 | 0.28 |  | 6 | 0.285
| 7 | 0.281 |  | 7 | 0.282
| 8 | 0.277 |  | 8 | 0.277
| Average | 0.276625 |  | Average | 0.27925
Column1 | Column2 | Thickness/mm | Column1 | Column2 | Thickness/mm
| 1 |  |  | 1
| 2 |  |  | 2
| 3 |  |  | 3
| 4 |  |  | 4
| 5 |  |  | 5
| 6 |  |  | 6
| 7 |  |  | 7
| 8 |  |  | 8
| Average | 0 |  | Average | 0
Column1 | Column2 | Thickness/mm | Column1 | Column2 | Thickness/mm
| 1 |  |  | 1
| 2 |  |  | 2
| 3 |  |  | 3
| 4 |  |  | 4
| 5 |  |  | 5
| 6 |  |  | 6
| 7 |  |  | 7
| 8 |  |  | 8
| Average | 0 |  | Average | 0
VSG01A 24190F1.01 | Column2 | Thickness/mm | VSG01A 24190F1.02 | Column2 | Thickness/mm
| 1 | 0.277 |  | 1 | 0.273
| 2 | 0.267 |  | 2 | 0.277
| 3 | 0.277 |  | 3 | 0.28
| 4 | 0.273 |  | 4 | 0.272
| 5 | 0.284 |  | 5 | 0.274
| 6 | 0.275 |  | 6 | 0.269
| 7 | 0.272 |  | 7 | 0.279
| 8 | 0.266 |  | 8 | 0.273
| Average | 0.273875 |  | Average | 0.274625

## Thickness after SD
VSG01A 24052F1.03 | Column2 | Thickness/mm | VSG01A 24052F1.04 | Column2 | Thickness/mm | VSG01A 24039F1.01 | Column2 | Thickness/mm | VSG02A 240 | Column2 | Thickness/mm
| 1 | 0.28 |  | 1 | 0.278 |  | 1 | 0.281 |  | 1
| 2 | 0.275 |  | 2 | 0.257 |  | 2 | 0.282 |  | 2
| 3 | 0.279 |  | 3 | 0.264 |  | 3 | 0.282 |  | 3
| 4 | 0.272 |  | 4 | 0.283 |  | 4 | 0.283 |  | 4
| 5 | 0.27 |  | 5 | 0.262 |  | 5 | 0.284 |  | 5
| 6 | 0.286 |  | 6 | 0.266 |  | 6 | 0.282 |  | 6
| 7 | 0.287 |  | 7 | 0.273 |  | 7 | 0.284 |  | 7
| 8 | 0.283 |  | 8 | 0.274 |  | 8 | 0.277 |  | 8
| Average | 0.279 |  | Average | 0.269625 |  | Average | 0.281875 |  | Average | 0
VSG01A 24054F1.01 | Column2 | Thickness/mm | VSG02A 240 | Column2 | Thickness/mm | VSG02A 240 | Column2 | Thickness/mm | VSG02A 240 | Column2 | Thickness/mm
| 1 | 0.275 |  | 1 |  |  | 1 |  |  | 1
| 2 | 0.287 |  | 2 |  |  | 2 |  |  | 2
| 3 | 0.287 |  | 3 |  |  | 3 |  |  | 3
| 4 | 0.289 |  | 4 |  |  | 4 |  |  | 4
| 5 | 0.277 |  | 5 |  |  | 5 |  |  | 5
| 6 | 0.277 |  | 6 |  |  | 6 |  |  | 6
| 7 | 0.284 |  | 7 |  |  | 7 |  |  | 7
| 8 | 0.286 |  | 8 |  |  | 8 |  |  | 8
| Average | 0.28275 |  | Average | 0 |  | Average | 0 |  | Average | 0
VSG01A 24058F1.03 | Column2 | Thickness/mm | VSG01A 24058F1.04 | Column2 | Thickness/mm | VSG02A 240 | Column2 | Thickness/mm | VSG02A 240 | Column2 | Thickness/mm
| 1 | 0.276 |  | 1 | 0.286 |  | 1 |  |  | 1
| 2 | 0.282 |  | 2 | 0.271 |  | 2 |  |  | 2
| 3 | 0.296 |  | 3 | 0.287 |  | 3 |  |  | 3
| 4 | 0.273 |  | 4 | 0.275 |  | 4 |  |  | 4
| 5 | 0.271 |  | 5 | 0.283 |  | 5 |  |  | 5
| 6 | 0.266 |  | 6 | 0.282 |  | 6 |  |  | 6
| 7 | 0.278 |  | 7 | 0.29 |  | 7 |  |  | 7
| 8 | 0.28 |  | 8 | 0.286 |  | 8 |  |  | 8
| Average | 0.27775 |  | Average | 0.2825 |  | Average | 0 |  | Average | 0
VSG01A 24059F1.01 | Column2 | Thickness/mm | VSG01A 24059F1.02 | Column2 | Thickness/mm | VSG01A 24059F1.03 | Column2 | Thickness/mm | VSG02A 240 | Column2 | Thickness/mm
| 1 | 0.258 |  | 1 | 0.28 |  | 1 | 0.276 |  | 1
| 2 | 0.274 |  | 2 | 0.28 |  | 2 | 0.264 |  | 2
| 3 | 0.285 |  | 3 | 0.27 |  | 3 | 0.27 |  | 3
| 4 | 0.284 |  | 4 | 0.286 |  | 4 | 0.28 |  | 4
| 5 | 0.273 |  | 5 | 0.269 |  | 5 | 0.271 |  | 5
| 6 | 0.288 |  | 6 | 0.285 |  | 6 | 0.274 |  | 6
| 7 | 0.287 |  | 7 | 0.282 |  | 7 | 0.283 |  | 7
| 8 | 0.287 |  | 8 | 0.289 |  | 8 | 0.276 |  | 8
| Average | 0.2795 |  | Average | 0.280125 |  | Average | 0.27425 |  | Average | 0
VSG01A 24078G1.01 | Column2 | Thickness/mm | VSG01A 24078G1.02 | Column2 | Thickness/mm | VSG02A 240 | Column2 | Thickness/mm | VSG02A 240 | Column2 | Thickness/mm
| 1 | 0.275 |  | 1 | 0.276 |  | 1 |  |  | 1
| 2 | 0.285 |  | 2 | 0.279 |  | 2 |  |  | 2
| 3 | 0.283 |  | 3 | 0.283 |  | 3 |  |  | 3
| 4 | 0.275 |  | 4 | 0.28 |  | 4 |  |  | 4
| 5 | 0.285 |  | 5 | 0.274 |  | 5 |  |  | 5
| 6 | 0.284 |  | 6 | 0.285 |  | 6 |  |  | 6
| 7 | 0.274 |  | 7 | 0.283 |  | 7 |  |  | 7
| 8 | 0.278 |  | 8 | 0.285 |  | 8 |  |  | 8
| Average | 0.279875 |  | Average | 0.280625 |  | Average | 0 |  | Average | 0
VSG02A 24043F1.01 | Column2 | Thickness/mm | VSG02A 24043F1.02 | Column2 | Thickness/mm | VSG02A 240 | Column2 | Thickness/mm | VSG02A 240 | Column2 | Thickness/mm
| 1 | 0.257 |  | 1 | 0.266 |  | 1 |  |  | 1
| 2 | 0.236 |  | 2 | 0.262 |  | 2 |  |  | 2
| 3 | 0.232 |  | 3 | 0.232 |  | 3 |  |  | 3
| 4 | 0.235 |  | 4 | 0.225 |  | 4 |  |  | 4
| 5 | 0.228 |  | 5 | 0.224 |  | 5 |  |  | 5
| 6 | 0.239 |  | 6 | 0.246 |  | 6 |  |  | 6
| 7 | 0.261 |  | 7 | 0.247 |  | 7 |  |  | 7
| 8 | 0.258 |  | 8 | 0.269 |  | 8 |  |  | 8
| Average | 0.24325 |  | Average | 0.246375 |  | Average | 0 |  | Average | 0
VSG02A 24044F1.01 | Column2 | Thickness/mm | VSG02A 24044F1.02 | Column2 | Thickness/mm | VSG02A 240 | Column2 | Thickness/mm | VSG02A 240 | Column2 | Thickness/mm
| 1 | 0.264 |  | 1 | 0.271 |  | 1 |  |  | 1
| 2 | 0.282 |  | 2 | 0.29 |  | 2 |  |  | 2
| 3 | 0.278 |  | 3 | 0.282 |  | 3 |  |  | 3
| 4 | 0.28 |  | 4 | 0.287 |  | 4 |  |  | 4
| 5 | 0.288 |  | 5 | 0.283 |  | 5 |  |  | 5
| 6 | 0.28 |  | 6 | 0.27 |  | 6 |  |  | 6
| 7 | 0.293 |  | 7 | 0.283 |  | 7 |  |  | 7
| 8 | 0.273 |  | 8 | 0.289 |  | 8 |  |  | 8
| Average | 0.27975 |  | Average | 0.281875 |  | Average | 0 |  | Average | 0
VSG02A 24045F1.01 | Column2 | Thickness/mm | VSG02A 24045F1.02 | Column2 | Thickness/mm | VSG02A 240 | Column2 | Thickness/mm | VSG02A 240 | Column2 | Thickness/mm
| 1 |  |  | 1 | 0.294 |  | 1 |  |  | 1
| 2 |  |  | 2 | 0.299 |  | 2 |  |  | 2
| 3 |  |  | 3 | 0.3 |  | 3 |  |  | 3
| 4 |  |  | 4 | 0.306 |  | 4 |  |  | 4
| 5 |  |  | 5 | 0.283 |  | 5 |  |  | 5
| 6 |  |  | 6 | 0.296 |  | 6 |  |  | 6
| 7 |  |  | 7 | 0.305 |  | 7 |  |  | 7
| 8 |  |  | 8 | 0.301 |  | 8 |  |  | 8
| Average | 0 |  | Average | 0.298 |  | Average | 0 |  | Average | 0
Column1 | Column2 | Thickness/mm | VSG02A 24050F1.02 | Column2 | Thickness/mm | VSG02A 24050F1.03 | Column2 | Thickness/mm | VSG02A 240 | Column2 | Thickness/mm
| 1 |  |  | 1 | 0.284 |  | 1 | 0.272 |  | 1
| 2 |  |  | 2 | 0.293 |  | 2 | 0.278 |  | 2
| 3 |  |  | 3 | 0.275 |  | 3 | 0.285 |  | 3
| 4 |  |  | 4 | 0.282 |  | 4 | 0.28 |  | 4
| 5 |  |  | 5 | 0.289 |  | 5 | 0.268 |  | 5
| 6 |  |  | 6 | 0.28 |  | 6 | 0.271 |  | 6
| 7 |  |  | 7 | 0.278 |  | 7 | 0.291 |  | 7
| 8 |  |  | 8 | 0.287 |  | 8 | 0.269 |  | 8
| Average | 0 |  | Average | 0.2835 |  | Average | 0.27675 |  | Average | 0
VSG02A 24051F1.01 | Column2 | Thickness/mm | VSG02A 24051F1.02 | Column2 | Thickness/mm | VSG02A 24051F1.03 | Column2 | Thickness/mm | VSG02A 24051F1.04 | Column2 | Thickness/mm
| 1 | 0.262 |  | 1 | 0.252 |  | 1 | 0.279 |  | 1
| 2 | 0.277 |  | 2 | 0.27 |  | 2 | 0.276 |  | 2
| 3 | 0.269 |  | 3 | 0.281 |  | 3 | 0.279 |  | 3
| 4 | 0.264 |  | 4 | 0.274 |  | 4 | 0.268 |  | 4
| 5 | 0.261 |  | 5 | 0.271 |  | 5 | 0.274 |  | 5
| 6 | 0.269 |  | 6 | 0.289 |  | 6 | 0.272 |  | 6
| 7 | 0.275 |  | 7 | 0.271 |  | 7 | 0.286 |  | 7
| 8 | 0.266 |  | 8 | 0.273 |  | 8 | 0.289 |  | 8
| Average | 0.267875 |  | Average | 0.272625 |  | Average | 0.277875 |  | Average | 0
VSG02A 240 | Column2 | Thickness/mm | VSG02A 240 | Column2 | Thickness/mm | VSG02A 240 | Column2 | Thickness/mm | VSG02A 240 | Column2 | Thickness/mm
| 1 |  |  | 1 |  |  | 1 |  |  | 1
| 2 |  |  | 2 |  |  | 2 |  |  | 2
| 3 |  |  | 3 |  |  | 3 |  |  | 3
| 4 |  |  | 4 |  |  | 4 |  |  | 4
| 5 |  |  | 5 |  |  | 5 |  |  | 5
| 6 |  |  | 6 |  |  | 6 |  |  | 6
| 7 |  |  | 7 |  |  | 7 |  |  | 7
| 8 |  |  | 8 |  |  | 8 |  |  | 8
| Average | 0 |  | Average | 0 |  | Average | 0 |  | Average | 0
VSG02A 24060F1.01 | Column2 | Thickness/mm | VSG02A 24060F1.02 | Column2 | Thickness/mm | VSG02A 240 | Column2 | Thickness/mm | VSG02A 240 | Column2 | Thickness/mm
| 1 | 0.27 |  | 1 | 0.289 |  | 1 |  |  | 1
| 2 | 0.277 |  | 2 | 0.294 |  | 2 |  |  | 2
| 3 | 0.271 |  | 3 | 0.28 |  | 3 |  |  | 3
| 4 | 0.274 |  | 4 | 0.278 |  | 4 |  |  | 4
| 5 | 0.287 |  | 5 | 0.277 |  | 5 |  |  | 5
| 6 | 0.296 |  | 6 | 0.282 |  | 6 |  |  | 6
| 7 | 0.28 |  | 7 | 0.296 |  | 7 |  |  | 7
| 8 | 0.296 |  | 8 | 0.285 |  | 8 |  |  | 8
| Average | 0.281375 |  | Average | 0.285125 |  | Average | 0 |  | Average | 0
VSG02A 24061F1.01 | Column2 | Thickness/mm | VSG02A 24061F1.02 | Column2 | Thickness/mm | VSG02A 24061F1.03 | Column2 | Thickness/mm | VSG02A 24061F1.04 | Column2 | Thickness/mm
| 1 |  |  | 1 | 0.28 |  | 1 |  |  | 1 | 0.284
| 2 |  |  | 2 | 0.287 |  | 2 |  |  | 2 | 0.284
| 3 |  |  | 3 | 0.287 |  | 3 |  |  | 3 | 0.285
| 4 |  |  | 4 | 0.275 |  | 4 |  |  | 4 | 0.294
| 5 |  |  | 5 | 0.28 |  | 5 |  |  | 5 | 0.297
| 6 |  |  | 6 | 0.28 |  | 6 |  |  | 6 | 0.279
| 7 |  |  | 7 | 0.267 |  | 7 |  |  | 7 | 0.289
| 8 |  |  | 8 | 0.289 |  | 8 |  |  | 8 | 0.283
| Average | 0 |  | Average | 0.280625 |  | Average | 0 |  | Average | 0.286875
VSG02A 240 | Column2 | Thickness/mm | VSG02A 240 | Column2 | Thickness/mm | VSG02A 240 | Column2 | Thickness/mm | VSG02A 240 | Column2 | Thickness/mm
| 1 |  |  | 1 |  |  | 1 |  |  | 1
| 2 |  |  | 2 |  |  | 2 |  |  | 2
| 3 |  |  | 3 |  |  | 3 |  |  | 3
| 4 |  |  | 4 |  |  | 4 |  |  | 4
| 5 |  |  | 5 |  |  | 5 |  |  | 5
| 6 |  |  | 6 |  |  | 6 |  |  | 6
| 7 |  |  | 7 |  |  | 7 |  |  | 7
| 8 |  |  | 8 |  |  | 8 |  |  | 8
| Average | 0 |  | Average | 0 |  | Average | 0 |  | Average | 0
VSG02A 24064F1.01 | Column2 | Thickness/mm | VSG02A 24064F1.02 | Column2 | Thickness/mm | VSG02A 240 | Column2 | Thickness/mm | VSG02A 240 | Column2 | Thickness/mm
| 1 | 0.286 |  | 1 | 0.289 |  | 1 |  |  | 1
| 2 | 0.283 |  | 2 | 0.28 |  | 2 |  |  | 2
| 3 | 0.28 |  | 3 | 0.293 |  | 3 |  |  | 3
| 4 | 0.279 |  | 4 | 0.293 |  | 4 |  |  | 4
| 5 | 0.263 |  | 5 | 0.288 |  | 5 |  |  | 5
| 6 | 0.291 |  | 6 | 0.295 |  | 6 |  |  | 6
| 7 | 0.283 |  | 7 | 0.29 |  | 7 |  |  | 7
| 8 | 0.281 |  | 8 | 0.29 |  | 8 |  |  | 8
| Average | 0.28075 |  | Average | 0.28975 |  | Average | 0 |  | Average | 0
VSG02A 240 | Column2 | Thickness/mm | VSG02A 240 | Column2 | Thickness/mm | VSG02A 24065G1.03 | Column2 | Thickness/mm | VSG02A 24065F1.04 | Column2 | Thickness/mm
| 1 |  |  | 1 |  |  | 1 | 0.28 |  | 1 | 0.279
| 2 |  |  | 2 |  |  | 2 | 0.288 |  | 2 | 0.285
| 3 |  |  | 3 |  |  | 3 | 0.281 |  | 3 | 0.288
| 4 |  |  | 4 |  |  | 4 | 0.278 |  | 4 | 0.283
| 5 |  |  | 5 |  |  | 5 | 0.297 |  | 5 | 0.28
| 6 |  |  | 6 |  |  | 6 | 0.288 |  | 6 | 0.278
| 7 |  |  | 7 |  |  | 7 | 0.285 |  | 7 | 0.287
| 8 |  |  | 8 |  |  | 8 | 0.281 |  | 8 | 0.263
| Average | 0 |  | Average | 0 |  | Average | 0.28475 |  | Average | 0.280375
VSG02A 24066F1.01 | Column2 | Thickness/mm | VSG02A 24066F1.02 | Column2 | Thickness/mm | VSG02A 24066G1.03 | Column2 | Thickness/mm | VSG02A 24066G1.04 | Column2 | Thickness/mm
| 1 | 0.278 |  | 1 | 0.282 |  | 1 | 0.281 |  | 1 | 0.289
| 2 | 0.269 |  | 2 | 0.284 |  | 2 | 0.285 |  | 2 | 0.279
| 3 | 0.276 |  | 3 | 0.276 |  | 3 | 0.285 |  | 3 | 0.279
| 4 | 0.272 |  | 4 | 0.276 |  | 4 | 0.287 |  | 4 | 0.282
| 5 | 0.27 |  | 5 | 0.284 |  | 5 | 0.286 |  | 5 | 0.295
| 6 | 0.282 |  | 6 | 0.287 |  | 6 | 0.287 |  | 6 | 0.277
| 7 | 0.289 |  | 7 | 0.288 |  | 7 | 0.286 |  | 7 | 0.271
| 8 | 0.268 |  | 8 | 0.274 |  | 8 | 0.272 |  | 8 | 0.275
| Average | 0.2755 |  | Average | 0.281375 |  | Average | 0.283625 |  | Average | 0.280875
VSG02A 24067F1.01 | Column2 | Thickness/mm | VSG02A 24067F1.02 | Column2 | Thickness/mm | VSG02A 24067G1.03 | Column2 | Thickness/mm | VSG02A 24067G1.04 | Column2 | Thickness/mm
| 1 |  |  | 1 |  |  | 1 | 0.292 |  | 1
| 2 |  |  | 2 |  |  | 2 | 0.297 |  | 2
| 3 |  |  | 3 |  |  | 3 | 0.294 |  | 3
| 4 |  |  | 4 |  |  | 4 | 0.297 |  | 4
| 5 |  |  | 5 |  |  | 5 | 0.297 |  | 5
| 6 |  |  | 6 |  |  | 6 | 0.298 |  | 6
| 7 |  |  | 7 |  |  | 7 | 0.296 |  | 7
| 8 |  |  | 8 |  |  | 8 | 0.294 |  | 8
| Average | 0 |  | Average | 0 |  | Average | 0.295625 |  | Average | 0
VSG02A 24068F1.01 | Column2 | Thickness/mm | VSG02A 24068F1.02 | Column2 | Thickness/mm | VSG02A 24068G1.03 | Column2 | Thickness/mm | VSG02A 24068G1.04 | Column2 | Thickness/mm
| 1 |  |  | 1 |  |  | 1 | 0.283 |  | 1
| 2 |  |  | 2 |  |  | 2 | 0.273 |  | 2
| 3 |  |  | 3 |  |  | 3 | 0.281 |  | 3
| 4 |  |  | 4 |  |  | 4 | 0.288 |  | 4
| 5 |  |  | 5 |  |  | 5 | 0.283 |  | 5
| 6 |  |  | 6 |  |  | 6 | 0.275 |  | 6
| 7 |  |  | 7 |  |  | 7 | 0.276 |  | 7
| 8 |  |  | 8 |  |  | 8 | 0.276 |  | 8
| Average | 0 |  | Average | 0 |  | Average | 0.279375 |  | Average | 0
VSG01A 24079G1.01 | Column2 | Thickness/mm | VSG01A 24079G1.02 | Column2 | Thickness/mm | VSG02A 240 | Column2 | Thickness/mm | VSG02A 240 | Column2 | Thickness/mm
| 1 | 0.291 |  | 1 | 0.29 |  | 1 |  |  | 1
| 2 | 0.269 |  | 2 | 0.287 |  | 2 |  |  | 2
| 3 | 0.275 |  | 3 | 0.285 |  | 3 |  |  | 3
| 4 | 0.272 |  | 4 | 0.284 |  | 4 |  |  | 4
| 5 | 0.28 |  | 5 | 0.263 |  | 5 |  |  | 5
| 6 | 0.277 |  | 6 | 0.276 |  | 6 |  |  | 6
| 7 | 0.287 |  | 7 | 0.275 |  | 7 |  |  | 7
| 8 | 0.295 |  | 8 | 0.288 |  | 8 |  |  | 8
| Average | 0.28075 |  | Average | 0.281 |  | Average | 0 |  | Average | 0
VSG02A 24081G1.01 | Column2 | Thickness/mm | VSG02A 24081G1.02 | Column2 | Thickness/mm | VSG02A 240 | Column2 | Thickness/mm | VSG02A 240 | Column2 | Thickness/mm
| 1 |  |  | 1 |  |  | 1 |  |  | 1
| 2 |  |  | 2 |  |  | 2 |  |  | 2
| 3 |  |  | 3 |  |  | 3 |  |  | 3
| 4 |  |  | 4 |  |  | 4 |  |  | 4
| 5 |  |  | 5 |  |  | 5 |  |  | 5
| 6 |  |  | 6 |  |  | 6 |  |  | 6
| 7 |  |  | 7 |  |  | 7 |  |  | 7
| 8 |  |  | 8 |  |  | 8 |  |  | 8
| Average | 0 |  | Average | 0 |  | Average | 0 |  | Average | 0
Flow Through- trial 01 |  |  | Flow Through- trial 02 |  |  | Flow Through- trial 03 |  |  | Flow Through- trial 04
VSG02A 24088C1.01 | Column2 | Thickness/mm | VSG02A 24093C1.01 | Column2 | Thickness/mm | VSG02A 24099F1.01 | Column2 | Thickness/mm | Column1 | Column2 | Thickness/mm
| 1 | 0.288 |  | 1 | 0.276 |  | 1 |  |  | 1
| 2 | 0.28 |  | 2 | 0.272 |  | 2 |  |  | 2
| 3 | 0.282 |  | 3 | 0.278 |  | 3 |  |  | 3
| 4 | 0.285 |  | 4 | 0.283 |  | 4 |  |  | 4
| 5 | 0.28 |  | 5 | 0.282 |  | 5 |  |  | 5
| 6 | 0.27 |  | 6 | 0.277 |  | 6 |  |  | 6
| 7 | 0.278 |  | 7 | 0.273 |  | 7 |  |  | 7
| 8 | 0.271 |  | 8 | 0.275 |  | 8 |  |  | 8
| Average | 0.27925 |  | Average | 0.277 |  | Average | 0 |  | Average | 0
107 | Column2 | Thickness/mm | Column1 | Column2 | Thickness/mm
| 1 |  |  | 1
| 2 |  |  | 2
| 3 |  |  | 3
| 4 |  |  | 4
| 5 |  |  | 5
| 6 |  |  | 6
| 7 |  |  | 7
| 8 |  |  | 8
| Average | 0 |  | Average | 0
VSG01A 24109F1.01 | Column2 | Thickness/mm | VSG01A 24109F1.02 | Column2 | Thickness/mm
| 1 | 0.288 |  | 1 | 0.267
| 2 | 0.284 |  | 2 | 0.278
| 3 | 0.275 |  | 3 | 0.273
| 4 | 0.282 |  | 4 | 0.271
| 5 | 0.287 |  | 5 | 0.274
| 6 | 0.285 |  | 6 | 0.28
| 7 | 0.275 |  | 7 | 0.28
| 8 | 0.274 |  | 8 | 0.277
| Average | 0.28125 |  | Average | 0.275
VSG01A 24110F1.01 | Column2 | Thickness/mm | VSG01A 24110F1.02 | Column2 | Thickness/mm
| 1 | 0.286 |  | 1 | 0.284
| 2 | 0.28 |  | 2 | 0.288
| 3 | 0.285 |  | 3 | 0.284
| 4 | 0.286 |  | 4 | 0.284
| 5 | 0.287 |  | 5 | 0.283
| 6 | 0.28 |  | 6 | 0.282
| 7 | 0.289 |  | 7 | 0.282
| 8 | 0.28 |  | 8 | 0.281
| Average | 0.284125 |  | Average | 0.2835
VSG01A 24112F1.01 | Column2 | Thickness/mm | VSG01A 24112F1.02 | Column2 | Thickness/mm
| 1 | 0.27 |  | 1 | 0.275
| 2 | 0.266 |  | 2 | 0.28
| 3 | 0.285 |  | 3 | 0.275
| 4 | 0.275 |  | 4 | 0.285
| 5 | 0.275 |  | 5 | 0.278
| 6 | 0.264 |  | 6 | 0.284
| 7 | 0.27 |  | 7 | 0.284
| 8 | 0.281 |  | 8 | 0.286
| Average | 0.27325 |  | Average | 0.280875
VSG01A 24113F1.01 | Column2 | Thickness/mm | VSG01A 24113F1.02 | Column2 | Thickness/mm
| 1 | 0.268 |  | 1 | 0.289
| 2 | 0.269 |  | 2 | 0.292
| 3 | 0.288 |  | 3 | 0.295
| 4 | 0.269 |  | 4 | 0.283
| 5 | 0.281 |  | 5 | 0.287
| 6 | 0.287 |  | 6 | 0.272
| 7 | 0.273 |  | 7 | 0.272
| 8 | 0.264 |  | 8 | 0.275
| Average | 0.274875 |  | Average | 0.283125
VSG01A 24114F1.01 | Column2 | Thickness/mm | VSG01A 24114F1.02 | Column2 | Thickness/mm | VSG01A 24114F1.03 | Column2 | Thickness/mm | VSG01A 24114F1.04 | Column2 | Thickness/mm
| 1 | 0.288 |  | 1 | 0.263 |  | 1 | 0.268 |  | 1 | 0.272
| 2 | 0.287 |  | 2 | 0.272 |  | 2 | 0.279 |  | 2 | 0.278
| 3 | 0.289 |  | 3 | 0.262 |  | 3 | 0.261 |  | 3 | 0.267
| 4 | 0.279 |  | 4 | 0.27 |  | 4 | 0.272 |  | 4 | 0.271
| 5 | 0.277 |  | 5 | 0.263 |  | 5 | 0.263 |  | 5 | 0.276
| 6 | 0.278 |  | 6 | 0.271 |  | 6 | 0.274 |  | 6 | 0.273
| 7 | 0.277 |  | 7 | 0.261 |  | 7 | 0.265 |  | 7 | 0.272
| 8 | 0.277 |  | 8 | 0.277 |  | 8 | 0.263 |  | 8 | 0.278
| Average | 0.2815 |  | Average | 0.267375 |  | Average | 0.268125 |  | Average | 0.273375
VSG01A 24115F1.01 | Column2 | Thickness/mm | VSG01A 24115F1.02 | Column2 | Thickness/mm | VSG01A 24115F1.03 | Column2 | Thickness/mm | VSG01A 24115F1.04 | Column2 | Thickness/mm
| 1 | 0.247 |  | 1 | 0.255 |  | 1 |  |  | 1
| 2 | 0.269 |  | 2 | 0.266 |  | 2 |  |  | 2
| 3 | 0.263 |  | 3 | 0.269 |  | 3 |  |  | 3
| 4 | 0.248 |  | 4 | 0.267 |  | 4 |  |  | 4
| 5 | 0.272 |  | 5 | 0.273 |  | 5 |  |  | 5
| 6 | 0.257 |  | 6 | 0.275 |  | 6 |  |  | 6
| 7 | 0.273 |  | 7 | 0.278 |  | 7 |  |  | 7
| 8 | 0.257 |  | 8 | 0.276 |  | 8 |  |  | 8
| Average | 0.26075 |  | Average | 0.269875 |  | Average | 0 |  | Average | 0
116 | Column2 | Thickness/mm | Column1 | Column2 | Thickness/mm
| 1 |  |  | 1
| 2 |  |  | 2
| 3 |  |  | 3
| 4 |  |  | 4
| 5 |  |  | 5
| 6 |  |  | 6
| 7 |  |  | 7
| 8 |  |  | 8
| Average | 0 |  | Average | 0
117 | Column2 | Thickness/mm | Column1 | Column2 | Thickness/mm
| 1 |  |  | 1
| 2 |  |  | 2
| 3 |  |  | 3
| 4 |  |  | 4
| 5 |  |  | 5
| 6 |  |  | 6
| 7 |  |  | 7
| 8 |  |  | 8
| Average | 0 |  | Average | 0
Column1 | Column2 | Thickness/mm | Column1 | Column2 | Thickness/mm
| 1 |  |  | 1
| 2 |  |  | 2
| 3 |  |  | 3
| 4 |  |  | 4
| 5 |  |  | 5
| 6 |  |  | 6
| 7 |  |  | 7
| 8 |  |  | 8
| Average | 0 |  | Average | 0
VSG02A 24120F1.01 | Column2 | Thickness/mm | VSG02A 24120F1.02 | Column2 | Thickness/mm
| 1 | 0.281 |  | 1
| 2 | 0.286 |  | 2
| 3 | 0.287 |  | 3
| 4 | 0.284 |  | 4
| 5 | 0.281 |  | 5
| 6 | 0.28 |  | 6
| 7 | 0.288 |  | 7
| 8 | 0.282 |  | 8
| Average | 0.283625 |  | Average | 0
VSG02A 24121F1.01 | Column2 | Thickness/mm | VSG02A 24121F1.02 | Column2 | Thickness/mm
| 1 | 0.273 |  | 1
| 2 | 0.283 |  | 2
| 3 | 0.283 |  | 3
| 4 | 0.286 |  | 4
| 5 | 0.288 |  | 5
| 6 | 0.287 |  | 6
| 7 | 0.286 |  | 7
| 8 | 0.288 |  | 8
| Average | 0.28425 |  | Average | 0
VSG02A 24122F1.01 | Column2 | Thickness/mm | VSG02A 24122F1.02 | Column2 | Thickness/mm
| 1 | 0.282 |  | 1 | 0.276
| 2 | 0.289 |  | 2 | 0.274
| 3 | 0.287 |  | 3 | 0.274
| 4 | 0.277 |  | 4 | 0.269
| 5 | 0.289 |  | 5 | 0.281
| 6 | 0.277 |  | 6 | 0.288
| 7 | 0.271 |  | 7 | 0.279
| 8 | 0.274 |  | 8 | 0.276
| Average | 0.28075 |  | Average | 0.277125
VSG01A 24128F1.01 | Column2 | Thickness/mm | VSG01A 24128F1.02 | Column2 | Thickness/mm
| 1 | 0.266 |  | 1 | 0.246
| 2 | 0.29 |  | 2 | 0.266
| 3 | 0.281 |  | 3 | 0.258
| 4 | 0.27 |  | 4 | 0.26
| 5 | 0.265 |  | 5 | 0.254
| 6 | 0.267 |  | 6 | 0.269
| 7 | 0.269 |  | 7 | 0.256
| 8 | 0.262 |  | 8 | 0.262
| Average | 0.27125 |  | Average | 0.258875
VSG01A 24129F1.01 | Column2 | Thickness/mm | VSG01A 24129F1.02 | Column2 | Thickness/mm
129 | 1 | 0.27 |  | 1 | 0.254
| 2 | 0.266 |  | 2 | 0.26
| 3 | 0.254 |  | 3 | 0.26
| 4 | 0.268 |  | 4 | 0.263
| 5 | 0.27 |  | 5 | 0.27
| 6 | 0.259 |  | 6 | 0.268
| 7 | 0.269 |  | 7 | 0.266
| 8 | 0.268 |  | 8 | 0.269
| Average | 0.2655 |  | Average | 0.26375
VSG01A 24130F1.01 | Column2 | Thickness/mm | VSG01A 24130F1.02 | Column2 | Thickness/mm
130 | 1 | 0.269 |  | 1 | 0.262
| 2 | 0.266 |  | 2 | 0.288
| 3 | 0.276 |  | 3 | 0.277
| 4 | 0.274 |  | 4 | 0.263
| 5 | 0.268 |  | 5 | 0.285
| 6 | 0.275 |  | 6 | 0.271
| 7 | 0.285 |  | 7 | 0.277
| 8 | 0.266 |  | 8 | 0.269
| Average | 0.272375 |  | Average | 0.274
Column1 | Column2 | Thickness/mm | Column1 | Column2 | Thickness/mm
131 | 1 |  |  | 1
| 2 |  |  | 2
| 3 |  |  | 3
| 4 |  |  | 4
| 5 |  |  | 5
| 6 |  |  | 6
| 7 |  |  | 7
| 8 |  |  | 8
| Average | 0 |  | Average | 0
VSG01A 24136F1.01 | Column2 | Thickness/mm | VSG01A 24136F1.02 | Column2 | Thickness/mm
3 pass | 1 | 0.268 | 3 pass | 1 | 0.291
| 2 | 0.278 |  | 2 | 0.287
| 3 | 0.287 |  | 3 | 0.294
| 4 | 0.289 |  | 4 | 0.295
| 5 | 0.287 |  | 5 | 0.302
| 6 | 0.29 |  | 6 | 0.285
| 7 | 0.292 |  | 7 | 0.284
| 8 | 0.287 |  | 8 | 0.294
| Average | 0.28475 |  | Average | 0.2915
VSG01A 24137F1.01 | Column2 | Thickness/mm | VSG01A 24137F1.02 | Column2 | Thickness/mm
3 pass | 1 | 0.288 |  | 1
| 2 | 0.287 |  | 2
| 3 | 0.288 |  | 3
| 4 | 0.297 |  | 4
| 5 | 0.295 |  | 5
| 6 | 0.287 |  | 6
| 7 | 0.288 |  | 7
| 8 | 0.296 |  | 8
| Average | 0.29075 |  | Average | 0
VSG01A 24141F1.01 | Column2 | Thickness/mm | VSG01A 24141F1.02 | Column2 | Thickness/mm
141 | 1 | 0.279 |  | 1 | 0.286
| 2 | 0.282 |  | 2 | 0.283
| 3 | 0.284 |  | 3 | 0.281
| 4 | 0.288 |  | 4 | 0.279
| 5 | 0.281 |  | 5 | 0.278
| 6 | 0.297 |  | 6 | 0.276
| 7 | 0.285 |  | 7 | 0.268
| 8 | 0.289 |  | 8 | 0.27
| Average | 0.285625 |  | Average | 0.277625
VSG01A 24142F1.01 | Column2 | Thickness/mm | VSG01A 24142F1.02 | Column2 | Thickness/mm
| 1 |  |  | 1 | 0.264
| 2 |  |  | 2 | 0.27
| 3 |  |  | 3 | 0.277
| 4 |  |  | 4 | 0.29
| 5 |  |  | 5 | 0.279
| 6 |  |  | 6 | 0.278
| 7 |  |  | 7 | 0.278
| 8 |  |  | 8 | 0.27
| Average | 0 |  | Average | 0.27575
VSG01A 24143F1.01 | Column2 | Thickness/mm | VSG01A 24143F1.02 | Column2 | Thickness/mm
| 1 | 0.281 |  | 1 | 0.275
| 2 | 0.273 |  | 2 | 0.276
| 3 | 0.29 |  | 3 | 0.286
| 4 | 0.266 |  | 4 | 0.276
| 5 | 0.275 |  | 5 | 0.285
| 6 | 0.278 |  | 6 | 0.279
| 7 | 0.282 |  | 7 | 0.288
| 8 | 0.283 |  | 8 | 0.284
| Average | 0.2785 |  | Average | 0.281125
VSG01A 24144F1.01 | Column2 | Thickness/mm | VSG01A 24144F1.02 | Column2 | Thickness/mm
| 1 | 0.282 |  | 1 | 0.28
| 2 | 0.277 |  | 2 | 0.28
| 3 | 0.286 |  | 3 | 0.289
| 4 | 0.275 |  | 4 | 0.282
| 5 | 0.273 |  | 5 | 0.282
| 6 | 0.275 |  | 6 | 0.277
| 7 | 0.284 |  | 7 | 0.281
| 8 | 0.28 |  | 8 | 0.279
| Average | 0.279 |  | Average | 0.28125
VSG01A 24149F1.01 | Column2 | Thickness/mm | VSG01A 24149F1.02 | Column2 | Thickness/mm
149 | 1 | 0.28 |  | 1 | 0.281
| 2 | 0.279 |  | 2 | 0.278
| 3 | 0.28 |  | 3 | 0.275
| 4 | 0.29 |  | 4 | 0.273
| 5 | 0.285 |  | 5 | 0.283
| 6 | 0.286 |  | 6 | 0.268
| 7 | 0.286 |  | 7 | 0.283
| 8 | 0.289 |  | 8 | 0.285
| Average | 0.284375 |  | Average | 0.27825
VSG01A 24150F1.01 | Column2 | Thickness/mm | Column1 | Column2 | Thickness/mm
150 | 1 | 0.29 |  | 1
| 2 | 0.287 |  | 2
| 3 | 0.288 |  | 3
| 4 | 0.295 |  | 4
| 5 | 0.291 |  | 5
| 6 | 0.285 |  | 6
| 7 | 0.288 |  | 7
| 8 | 0.289 |  | 8
| Average | 0.289125 |  | Average | 0
VSG01A 24151F1.01 | Column2 | Thickness/mm | VSG01A 24151F1.02 | Column2 | Thickness/mm
151 | 1 | 0.298 |  | 1 | 0.291
| 2 | 0.287 |  | 2 | 0.29
| 3 | 0.29 |  | 3 | 0.293
| 4 | 0.292 |  | 4 | 0.287
| 5 | 0.284 |  | 5 | 0.279
| 6 | 0.296 |  | 6 | 0.288
| 7 | 0.288 |  | 7 | 0.288
| 8 | 0.288 |  | 8 | 0.285
| Average | 0.290375 |  | Average | 0.287625
Column1 | Column2 | Thickness/mm | Column1 | Column2 | Thickness/mm
152 | 1 |  |  | 1
| 2 |  |  | 2
| 3 |  |  | 3
| 4 |  |  | 4
| 5 |  |  | 5
| 6 |  |  | 6
| 7 |  |  | 7
| 8 |  |  | 8
| Average | 0 |  | Average | 0
VSG01A 24155F1.01 | Column2 | Thickness/mm | VSG01A 24155F1.02 | Column2 | Thickness/mm | after or before?
155 | 1 | 0.285 |  | 1 | 0.282 | chech this with the bag
| 2 | 0.292 |  | 2 | 0.281
| 3 | 0.287 |  | 3 | 0.299
| 4 | 0.268 |  | 4 | 0.298
| 5 | 0.282 |  | 5 | 0.292
| 6 | 0.289 |  | 6 | 0.29
| 7 | 0.283 |  | 7 | 0.283
| 8 | 0.289 |  | 8 | 0.288
| Average | 0.284375 |  | Average | 0.289125
VSG01A 24156F1.01 | Column2 | Thickness/mm | VSG01A 24156F1.02 | Column1 | Thickness/mm
156 | 1 |  |  | 1
| 2 |  |  | 2
| 3 |  |  | 3
| 4 |  |  | 4
| 5 |  |  | 5
| 6 |  |  | 6
| 7 |  |  | 7
| 8 |  |  | 8
| Average | 0 |  | Average | 0
VSG01A 24157F1.01 | Column2 | Thickness/mm | VSG01A 24157F1.02 | Column2 | Thickness/mm
| 1 |  |  | 1
| 2 |  |  | 2
| 3 |  |  | 3
| 4 |  |  | 4
| 5 |  |  | 5
| 6 |  |  | 6
| 7 |  |  | 7
| 8 |  |  | 8
| Average | 0 |  | Average | 0
VSG01A 24165F1.01 | Column2 | Thickness/mm | VSG01A 24165F1.02 | Column2 | Thickness/mm
3 Pass | 1 | 0.272 | 3 Pass | 1 | 0.281
| 2 | 0.278 |  | 2 | 0.277
| 3 | 0.284 |  | 3 | 0.287
| 4 | 0.294 |  | 4 | 0.277
| 5 | 0.276 |  | 5 | 0.283
| 6 | 0.282 |  | 6 | 0.287
| 7 | 0.274 |  | 7 | 0.288
| 8 | 0.284 |  | 8 | 0.285
| Average | 0.2805 |  | Average | 0.283125
Column1 | Column2 | Thickness/mm | Column1 | Column2 | Thickness/mm
| 1 |  |  | 1
| 2 |  |  | 2
| 3 |  |  | 3
| 4 |  |  | 4
| 5 |  |  | 5
| 6 |  |  | 6
| 7 |  |  | 7
| 8 |  |  | 8
| Average | 0 |  | Average | 0
VSG01A 24169F1.01 | Column2 | Thickness/mm | VSG01A 24169F1.02 | Column2 | Thickness/mm
| 1 |  | 3 Pass | 1 | 0.295
| 2 |  |  | 2 | 0.285
| 3 |  |  | 3 | 0.283
| 4 |  |  | 4 | 0.28
| 5 |  |  | 5 | 0.284
| 6 |  |  | 6 | 0.286
| 7 |  |  | 7 | 0.271
| 8 |  |  | 8 | 0.276
| Average | 0 |  | Average | 0.2825
Column1 | Column2 | Thickness/mm | Column1 | Column2 | Thickness/mm | VSG02A-24072F1.02 | Column2 | Thickness/mm | VSG02A-24081G1.01 | Column2 | Thickness/mm
| 1 |  |  | 1 |  | 3 Pass @ 40 C | 1 | 0.276 | 3 Pass @ 40 C | 1 | 0.27
| 2 |  |  | 2 |  |  | 2 | 0.283 |  | 2 | 0.28
| 3 |  |  | 3 |  |  | 3 | 0.286 |  | 3 | 0.285
| 4 |  |  | 4 |  |  | 4 | 0.276 |  | 4 | 0.282
| 5 |  |  | 5 |  |  | 5 | 0.274 |  | 5 | 0.278
| 6 |  |  | 6 |  |  | 6 | 0.284 |  | 6 | 0.283
| 7 |  |  | 7 |  |  | 7 | 0.289 |  | 7 | 0.276
| 8 |  |  | 8 |  |  | 8 | 0.273 |  | 8 | 0.279
| Average | 0 |  | Average | 0 |  | Average | 0.280125 |  | Average | 0.279125
Column1 | Column2 | Thickness/mm | Column1 | Column2 | Thickness/mm | VSG02A 24107F1.01 | Column2 | Thickness/mm | VSG02A-24120F1.02 | Column2 | Thickness/mm
| 1 |  |  | 1 |  | 3 Pass @ 40 C | 1 | 0.273 | 3 Pass @ 40 C | 1 | 0.283
| 2 |  |  | 2 |  |  | 2 | 0.283 |  | 2 | 0.284
| 3 |  |  | 3 |  |  | 3 | 0.282 |  | 3 | 0.274
| 4 |  |  | 4 |  |  | 4 | 0.276 |  | 4 | 0.275
| 5 |  |  | 5 |  |  | 5 | 0.278 |  | 5 | 0.285
| 6 |  |  | 6 |  |  | 6 | 0.28 |  | 6 | 0.279
| 7 |  |  | 7 |  |  | 7 | 0.274 |  | 7 | 0.285
| 8 |  |  | 8 |  |  | 8 | 0.271 |  | 8 | 0.28
| Average | 0 |  | Average | 0 |  | Average | 0.277125 |  | Average | 0.280625
[6 empty] | VSG02A-24128F1.03 | Column2 | Thickness/mm | VSG02A- 24073G1.04 | Column2 | Thickness/mm
[6 empty] | 4 pass | 1 | 0.28 | 3 Pass @ 40 C | 1 | 0.262
[6 empty] | damaged one, used for 1 kW | 2 | 0.275 |  | 2 | 0.277
[7 empty] | 3 | 0.277 |  | 3 | 0.286
[7 empty] | 4 | 0.271 |  | 4 | 0.278
[7 empty] | 5 | 0.275 |  | 5 | 0.271
[7 empty] | 6 | 0.285 |  | 6 | 0.276
[7 empty] | 7 | 0.285 |  | 7 | 0.266
[7 empty] | 8 | 0.283 |  | 8 | 0.26
[7 empty] | Average | 0.278875 |  | Average | 0.272
[6 empty] | Column1 | Column2 | Thickness/mm | Column1 | Column2 | Thickness/mm
[7 empty] | 1 |  |  | 1
[7 empty] | 2 |  |  | 2
[7 empty] | 3 |  |  | 3
VSG01A-24171F1.01 | Column2 | Thickness/mm | VSG01A-24171F1.02 | Column2 | Thickness/mm |  | 4 |  |  | 4
| 1 | 0.289 |  | 1 | 0.26 |  | 5 |  |  | 5
| 2 | 0.288 |  | 2 | 0.265 |  | 6 |  |  | 6
| 3 | 0.272 |  | 3 | 0.285 |  | 7 |  |  | 7
| 4 | 0.278 |  | 4 | 0.285 |  | 8 |  |  | 8
| 5 | 0.286 |  | 5 | 0.282
| 6 | 0.277 |  | 6 | 0.268 |  | Average | 0 |  | Average | 0
| 7 | 0.287 |  | 7 | 0.257
| 8 | 0.282 |  | 8 | 0.274
| Average | 0.282375 |  | Average | 0.272
VSG01A-24172F1.01 | Column2 | Thickness/mm | VSG01A-24172F1.02 | Column2 | Thickness/mm
| 1 |  |  | 1 | 0.271
| 2 |  |  | 2 | 0.277
| 3 |  |  | 3 | 0.275
| 4 |  |  | 4 | 0.278
| 5 |  |  | 5 | 0.272
| 6 |  |  | 6 | 0.263
| 7 |  |  | 7 | 0.263
| 8 |  |  | 8 | 0.274
| Average | 0 |  | Average | 0.271625
Column1 | Column2 | Thickness/mm | Column1 | Column2 | Thickness/mm
| 1 |  |  | 1
| 2 |  |  | 2
| 3 |  |  | 3
| 4 |  |  | 4
| 5 |  |  | 5
| 6 |  |  | 6
| 7 |  |  | 7
| 8 |  |  | 8
| Average | 0 |  | Average | 0
VSG01A-24177F1.01 | Column2 | Thickness/mm | VSG01A-24177F1.02 | Column2 | Thickness/mm
| 1 | 0.272 |  | 1 | 0.287
| 2 | 0.276 |  | 2 | 0.276
| 3 | 0.28 |  | 3 | 0.273
| 4 | 0.277 |  | 4 | 0.269
| 5 | 0.279 |  | 5 | 0.283
| 6 | 0.272 |  | 6 | 0.276
| 7 | 0.272 |  | 7 | 0.28
| 8 | 0.281 |  | 8 | 0.277
| Average | 0.276125 |  | Average | 0.277625
Column1 | Column2 | Thickness/mm | Column1 | Column2 | Thickness/mm
| 1 |  |  | 1
| 2 |  |  | 2
| 3 |  |  | 3
| 4 |  |  | 4
| 5 |  |  | 5
| 6 |  |  | 6
| 7 |  |  | 7
| 8 |  |  | 8
| Average | 0 |  | Average | 0

## R & D anodes PN-Udari
Anode PN (Stack/cell electrodes) | Location/description | Synthesis Method | PTL Supplier | MQN batch | Ionomer batch no. | Mass gain (catalyst loading) /mgcm-2
VSG01A-24115C1.01-1 | Electrocleaned with 4% NaOH, 1hr, single sheet | FTA
VSG01A-24115C1.01-2 | Electrocleaned with 4% NaOH, 1hr,Sandwich TOP | FTA
VSG01A-24115C1.01-3 | Electrocleaned with 4% NaOH, 1hr, Sandwich BOTTOM | FTA
VSG01A-24115C1.01-4 | Electrocleaned with 4% NaOH, 2hr, single sheet | FTA
VSG01A-24115C1.01-5 | Electrocleaned with 4% NaOH, 2hr, Sandwich TOP | FTA
VSG01A-24115C1.01-6 | Electrocleaned with 4% NaOH, 2hr, Sandwich BOTTOM | FTA
VSG01A-24115C1.01-7 | Electrocleaned with 4% NaOH, 4hr, single sheet | FTA
VSG01A-24115C1.01-8 | Electrocleaned with 4% NaOH, 4hr, Sandwich TOP | FTA
VSG01A-24115C1.01-9 | Electrocleaned with 4% NaOH, 4hr, Sandwich BOTTOM | FTA
VSG01A-24115C1.01-10 | Electrocleaned with 4% NaOH, 8hr, single sheet | FTA
VSG01A-24115C1.01-11 | Electrocleaned with 4% NaOH, 8hr, Sandwich TOP | FTA
VSG01A-24115C1.01-12 | Electrocleaned with 4% NaOH, 8hr, Sandwich BOTTOM | FTA
VSG01A-24115C1.01-13 | Electrocleaned with 4% NaOH, Overnight, single sheet | FTA
VSG01A-24115C1.01-14 | Electrocleaned with 4% NaOH, Overnight, Sandwich TOP | FTA
VSG01A-24115C1.01-15 | Electrocleaned with 4% NaOH, Overnight, Sandwich BOTTOM | FTA
VSG01A-24127C1.01-1 | Standard pre-treatment (Acetone, 1M H2SO4), FTA, 4 hrs, single sheet | FTA
VSG01A-24127C1.01-2 | Standard pre-treatment (Acetone, 1M H2SO4), FTA, 4 hrs, Sandwich TOP | FTA
VSG01A-24127C1.01-3 | Standard pre-treatment (Acetone, 1M H2SO4), FTA, 4 hrs, Sandwich BOTTOM | FTA
VSG01A-24127C1.01-4 | Standard pre-treatment (Acetone, 1M H2SO4), FTA, 8 hrs, single sheet | FTA
VSG01A-24127C1.01-5 | Standard pre-treatment (Acetone, 1M H2SO4), FTA, 8 hrs, Sandwich TOP | FTA
VSG01A-24127C1.01-6 | Standard pre-treatment (Acetone, 1M H2SO4), FTA, 8 hrs, Sandwich BOTTOM | FTA
VSG01A-24133C1.01-1 | Standard pre-treatment (Acetone, 1M H2SO4), Overnight, Sandwich TOP | Baseline | Trial 1
VSG01A-24133C1.01-2 | Standard pre-treatment (Acetone, 1M H2SO4), Overnight, Sandwich BOTTOM | Baseline | Trial 1
VSG01A-24133C1.02-1 | Standard pre-treatment (Acetone, 1M H2SO4), Overnight, Sandwich TOP | Baseline | Trial 2
VSG01A-24133C1.02-2 | Standard pre-treatment (Acetone, 1M H2SO4), Overnight, Sandwich BOTTOM | Baseline | Trial 2
VSG01A-24134C1.02.1 | Standard pre-treatment (Acetone, 1M H2SO4), 4hrs, Sandwich TOP | FTA | Trial 1
VSG01A-24134C1.02.2 | Standard pre-treatment (Acetone, 1M H2SO4), 4hrs, Sandwich BOTTOM | FTA | Trial 1
VSG01A-24134C1.03.1 | Standard pre-treatment (Acetone, 1M H2SO4), 6hrs, Sandwich TOP | FTA | Trial 1
VSG01A-24134C1.03.2 | Standard pre-treatment (Acetone, 1M H2SO4), 6hrs, Sandwich BOTTOM | FTA | Trial 1
VSG01A-24136C1.01.1 | Standard pre-treatment (Acetone, 1M H2SO4), 4hrs, Sandwich TOP | FTA | Trial 2
VSG01A-24136C1.01.2 | Standard pre-treatment (Acetone, 1M H2SO4), 4hrs, Sandwich BOTTOM | FTA | Trial 2
VSG01A-24136C1.02.1 | Standard pre-treatment (Acetone, 1M H2SO4), 6hrs, Sandwich TOP | FTA | Trial 2
VSG01A-24136C1.02.2 | Standard pre-treatment (Acetone, 1M H2SO4), 6hrs, Sandwich BOTTOM | FTA | Trial 2
VSG01A-24142C1.01.1 | Standard pre-treatment (Acetone, 1M H2SO4), 4hrs, Sandwich TOP | FTA | Trial 3
VSG01A-24142C1.01.2 | Standard pre-treatment (Acetone, 1M H2SO4), 4hrs, Sandwich BOTTOM | FTA | Trial 4
VSG01A-24142C1.01.3 | Standard pre-treatment (Acetone, 1M H2SO4), 6hrs, Sandwich TOP | FTA | Trial 5
VSG01A-24142C1.01.4 | Standard pre-treatment (Acetone, 1M H2SO4), 6hrs, Sandwich BOTTOM | FTA | Trial 6

## 5cm2 R & D samples -Udari
5 cm2 code | Anode PN | Description
20240212 JH N-142 | VSG02A-23342E1.02 | TP-85 high loading samples for anode ( 2.6 mg/cm2)
20240212 JH N-143 | VSG01A-23335E1.02-1 | Dip coating TP-85-MQN anode (4.7 mg/cm2)
20240213 JH N-144 | VSG02A-23338E1.02-1 | 3 pass Slot die coated anode (2.8 mg/cm2)
20240213 JH N-148 | VSG02A-23342E1.02 | TP-85 high loading samples for anode ( 2.6 mg/cm2)
20240216 JH N-155 | VSG02A-23342E1.02 | TP-85 high loading samples for anode ( 2.6 mg/cm2)
20240216 JH N-156 | VSG02A-23338E1.02-1 | 3 pass Slot die coated anode (2.8 mg/cm2)
20240216 JH N-158 | VSG01A-23335E1.02-1 | Dip coating TP-85-MQN anode (4.7 mg/cm2)
20240219 JH N-160 | VSG02A-23342E1.02 | TP-85 high loading samples for anode ( 2.6 mg/cm2)
20240219 JH N-161 | VSG02A-23338E1.02-1 | 3 pass Slot die coated anode (2.8 mg/cm2)
20240220 JH N-162 | VSG01A-23335E1.02-2 | Dip coated TP-85-MQN anode, high loading, backside ionomer removed
20240220 JH N-163 | VSG01A-23335E1.02-2 | Dip coated TP-85-MQN anode, high loading, backside ionomer removed
20240221 JH N-165 | VSG02A-23335E1.02-03 | TP-85-MQN dip coated anode (Ionomer loading 0.98 mg/cm2)
20240221 MAS N-166 | VSG02A-23335E1.02-03 | TP-85-MQN dip coated anode (Ionomer loading 0.98 mg/cm2)
20240222 JH N-168 | Co3O4-24049-I | Co3O4 anode - performance and durability (Anode XRF is Co:Ni) cell was assembled with anode facing wrong side
20240222 JH N-169 | Co3O4-24049-I | Co3O4 anode - performance and durability (Anode XRF is Co:Ni)
20240311 JH N-192 | Co3O4-24060-I | Co3O4 anode - top layer ionomer - Performance and durability
20240311 MAS N-193 | Co3O4-24060-I | Co3O4 anode - top layer ionomer - Performance and durability
20240313 MAS N-199 | VSG01A-24059F1.04-1 | Zr additive Anode, BL Cathode, A40 Membrane
20240313 MAS N-200 | VSG01A-24059F1.04-1 | Zr additive Anode, BL Cathode, A40 Membrane
20240314 JH N-202 | VSG01A-24059F1.04-2 | TP-85 + no additive anode - performance and durability (to compare the Zr additive anode)
20240314 MAS N-203 | VSG01A- 24059F1.04-2 | TP-85 + no additive anode - performance and durability (to compare the Zr additive anode)
20240322 MAS N-214 | VSG01A-240059F1.04 (2.5 wt% + 5.4 wt% ionomer) | Multiple ionomer coating, A40, BL cathode, Standard performance, sensor 028
20240327 JH N-217 | VSG01A-240059F1.04.2 (TP-100 cross linked) | Cross linked ionomer TP-100
20240327 MAS N-218 | VSG01A-240059F1.04.2 (TP-100 cross linked) | Cross linked ionomer TP-100
20240401 MAS N-225 | VSG02A-24067F1.01 (MQN-0224-I) | 2.5 wt%> 5 wt% TP-85-MQN at 40 C anode
20240402 MAS N-228 | VSG02A-24088C1.01 (MQN-0224-1) | Flow through anode (ionomer loading 1.42 mg/cm2
20240403 JH N-227 | eCo3O4-24092-01 (TP-85) | Electrodeposited Co3O4 - performance and durability H2: 029
20240410 MAS N-250 | eCo3O4-24096-07 (TP-85) | Electrodeposited Co3O4 (Co- 1.054 mg/cm2)- performance and durability FAILED: voltage limited immediately
20240411 MAS N-241 | VSG02A-24088C1.01 (MQN-0224-1) | Flow through anode (ionomer loading 1.42 mg/cm2) Trial 1 sensor 28
20240411 MAS N-249 | VSG02A-24093C1.01 (MQN-0224-1) | Flow through anode Trial 2 sensor 180
20240416 MAS N-243 | VSG02A-24067F1.01 (MQN-0224-I) | Standard performance (Different SW% ionomer anode)
20240416 UK N-261 | eCo3O4-24096-02 (TP-85) | Electrodeposited Co3O4-Trial 2- performance and durability
20240422 UK N-270 | VSG02A-24067F1.01 (MQN-0224-I) | 2.93 wt%> 5.4 wt% TP-85-MQN anode (2.02 mg/cm2 ionomer loading), BL cathode, A40 membrane sensor 028
20240423 MAS N-271 | VSG02A-24099F1.01 (MQN-0224-I) | Flow through trial 3 sensor 028
20240425 MAS N-273 | VSG02A-24067F1.01-4 (TP-85) | 2.5 wt%> 5 wt% TP-85 anode (1.69 mg/cm2 ionomer loading), BL cathode, A40 membrane) sensor 028
20240425 MAS N-283 | VSG02A-24067F1.01-4 (TP-85) | 2.5 wt%> 5 wt% TP-85 anode (1.69 mg/cm2 ionomer loading), BL cathode, A40 membrane) sensor 029
20240429 MAS N-282 | VSG02A-24067F1.01-5 (MQN-0224-I) | 2.5 wt%> 5 wt% TP-85-MQN anode,replicate (1.69 mg/cm2 ionomer loading), BL cathode, A40 membrane)
20240429 MAS N-272 | VSG02A-24067F1.01-5 (MQN-0224-I) | 2.5 wt%> 5 wt% TP-85-MQN anode,replicate (1.69 mg/cm2 ionomer loading), BL cathode, A40 membrane)
N-281 (Tray 4) | VSG02A-24067F1.01-1 (MQN-0224-I) | 2.93 wt%> 5.4 wt% TP-85-MQN anode (2.02 mg/cm2 ionomer loading), BL cathode, A40 membrane
N-286 (Tray 1) | VSG01A-24107C1.02-1 (MQN-0224-I) | Electro cleaned Flow through anode (Sandwidch, TOP side PTL)
Flow through anode | VSG02A-24088C1.01
S2017
LS-O 122
Cobalt oxide electrodeposited sample
Cross linked anode
TP-85
2024-03-29
FTA samples – one without durability performance - | performance+ Durability
Electrodeposited – Durability + Performance. | Durability + performance
SW% - Performance | Performance + Durability

## Stacks R & D -Udari
Stack code | Description | Build Date
2040 | Anode with TP-85 topcoat
2041 | TP-85-MQN Different SW% Ionomer Loading | 2024-04-29
2049 | 3-pass TP-85 MQN overcoat anode + TKK Ca + Impact Pt - 1 A/cm2 hold - 70C/10mM
2050 | 3-pass TP-85 MQN overcoat anode + TKK Ca - 1 A/cm2 hold - 80C/1mM | 2024-04-06
2051 | Electrocleaned, FTA sandwiched, 4-p TP-85 An + TKK Ca x4, Baseline TP-85-MQN An + TKK Ca x1, Au plates | 2024-06-17
2052 | 1-p-MQN +B/L cleaning + FTA + sandwich An x4, 1-p-MQN Baseline An x1, TKK only Ca x 5, Pt plates, 1 A/cm2 - Impact Pt wider shim | 2024-07-01
2055 | 3-p-MQN An + TKK Ca - 0.5 A/cm2 hold - 70C/10 mM - Impact Pt wider shim

## FTA XRF
VSG02A-24179F1.01
Ni | Fe | Si | Cu | Mn | Cr | Sb | Fe/Ni
96.58 | 2.705 | 0.56 | 0.085 | 0.072 |  |  | 0.02800787
95.55 | 3.702 | 0.39 | 0.121 | 0.077 | 0.021 | 0.136 | 0.03874411
95.43 | 3.921 | 0.45 | 0.122 | 0.083 |  |  | 0.04108771
96.58 | 2.806 | 0.44 | 0.067 | 0.08 | 0.024 |  | 0.02905363
VSG02A-24184C1.02 BOTTOM
Ni | Fe | Si | Cu | Cr | Sb | S | Fe/Ni
94.64 | 4.887 | 0.34 |  | 0.014 | 0.112 |  | 0.05163779
96.29 | 2.874 | 0.44 | 0.064 | 0.014 | 0.11 | 0.206 | 0.02984734
95.98 | 3.194 | 0.42 | 0.097 |  | 0.118 | 0.191 | 0.03327777
94.72 | 4.731 | 0.35 | 0.068 | 0.017 | 0.112 |  | 0.04994721
94.38 | 4.931 | 0.4 | 0.108 |  | 0.111 | 0.072 | 0.05224624
94.55 | 4.775 | 0.46 |  |  | 0.135 |  | 0.05050238
94.83 | 4.646 | 0.34 | 0.065 |  |  |  | 0.04899293
VSG02A-24184C1.01 TOP
Ni | Fe | Si | Cu | Cr | Sb | S | P | Fe/Ni
96.1 | 3.339 | 0.38 | 0.07 |  | 0.111 |  |  | 0.03474506
96.22 | 3.322 | 0.44 | 0.023 |  |  | 0.023 |  | 0.03452505
96.14 | 3.172 | 0.35 |  | 0.013 |  | 0.146 |  | 0.03299355
96.3 | 3.077 | 0.38 | 0.067 | 0.018 | 0.12 | 0.035 |  | 0.03195223
95.6 | 3.898 | 0.35 |  |  | 0.12 | 0.033 |  | 0.04077406
95.51 | 3.771 | 0.4 | 0.077 | 0.023 | 0.121 | 0.065 | 0.034 | 0.03948278